## Sheet1
Magnet ID | Measurements after longitudinal welding | Final measurements | Comments | Welding-press cradles |  | Raw material of the coils protection sheets | Collars |  | Collar insert shims |  | Yoke insert shims |  | Yoke | [8 empty] | Temperature in the workshop at the moment of welding and cold mass finishing [°] | Curvature of the top beam [mm] | Working pressure [bar] | Number of loading sequences | Welding gap WA [mm] | Welding gap WB [mm] | Shells | [8 empty] | Mismatch [mm] |  | Collared coils
[7 empty] | Supplier / Manufacturer | Number of collars | Material | Thickness [mm] 0.3 mm nominal | Material | Thickness [mm] 0.5 mm nominal | Supplier / manufacturer of the laminations | Length of standard BOTTOM packs [mm] | Length of standard TOP packs [mm] | Stacking factor BOTTOM 1/2-yoke [%] | Stacking factor TOP 1/2-yoke [%] | Total length [mm] |  | Lubrication - Molykote Yes or No | [7 empty] | Average thickness (*) [mm] | [5 empty] | Origin (reference point on CS or on LS) |  | Delivery date | WA | WB | Horizontal size [mm] 10-10, see Fig. B9.1 of Tech.Spec.
|  |  |  | Top cradles | Bottom cradles | [12 empty] | Bottom 1/2-yoke | Top 1/2-yoke | Yoke/shell interface | Other interface To be defined | [6 empty] | Bottom shell |  |  |  | Top shell |  | Bottom shell | Top shell
[28 empty] | ID | WA | WB | ID | WA | WB
CM2025 | 15.05.03 | 18.06.03 | \ | NEW | OLD | Nippon steel YUS130S | MALVESTITI | MAL00082 |  |  |  |  | EYA00043 | 13552 | 13551.5 | 98.56 | 98.56 |  |  | YES | NO | 22/27 | 12 | 250 | 5 | 2.5¸3.6 | 2.6¸3.6 | L0085 | 10.76 |  | U0106 | 10.63 |  |  |  | 2003-07-01 | 0.3 | 0.2 | 396.72
CM2022 |  | 10.06.03 | \ | NEW | OLD | Nippon steel YUS130S | MALVESTITI | MAL00070 |  |  |  |  | EYA00039 | 13551 | 13550.5 | 98.61 | 98.6 | 14597.5 | 14598 | YES | NO | 24/26 | 12 | 250 | 5 | 2.5¸3.3 | 2.7¸3.8 | L0122 | 10.45 |  | U0132 | 10.48 |  |  |  | 2003-06-23 | 0.3 | 0.3 | 396.75
CM2002 |  | 30.06.03 | \ | NEW | NEW | Nippon steel YUS130S | MALVESTITI | MAL00009 |  |  |  |  | EYA00041 | 13553 | 13553 | 98.55 | 98.53 |  |  | YES | NO | 24/26 | 12 | 250 | 5 | 2.3¸3.3 | 2.9¸3.7 | L0090 | 10.61 |  | U0152 | 10.79 |  |  |  | 2003-07-15 | 0.2 | 0.5 | 396.85
CM2020 | 13.06.03 | 11.07.03 | \ | NEW | OLD | Nippon steel YUS130S | MALVESTITI | MAL10050 |  |  |  |  | FSG00028 | 13551 | 13551 | 98.48 | 98.44 | 14598 | 14598 | YES | NO | 23/27 | 12 | 250 | 5 | 2.7¸3.7 | 2.8¸3.6 | L0110 | 10.56 |  | U0179 | 10.58 |  |  |  | 2003-07-28 | 1 | 0.4 | 396.76
CM2017 | 13.06.03 | 23.07.03 | \ | NEW | NEW | Nippon steel YUS130S | MALVESTITI | MAL00064 |  |  |  |  | EYA00046 | 13652 | 13652 | 98.6 | 98.54 |  |  | YES | NO | 25/26 | 12 | 250 | 5 | 2.5¸3.4 | 3.3¸4.1 | L0078 | 10.78 |  | U0185 | 10.69 |  |  |  | 2003-08-07 | 0.5 | 0.4 | 396.6
CM2018 | 26.06.03 | 22.07.03 | \ | NEW | OLD | Nippon steel YUS130S | MALVESTITI | MAL00068 |  |  |  |  | EYA00040 | 13651 | 13651 | 98.61 | 98.52 | 14598 | 14598 | YES | NO | 28/27 | 12 | 250 | 5 | 2.5¸3.1 | 2.8¸3.5 | L0163 | 10.47 |  | U0144 | 10.58 |  |  |  | 2003-07-31 | 0.2 | 0.5 | 396.6
CM2027 | 08.07.03 |  | \ | NEW | OLD | Nippon steel YUS130S | MALVESTITI | MAL00084 |  |  |  |  | EYA00045 | 13550.5 | 13550.5 | 98.6 | 98.53 | 14597.5 | 14597.5 | YES | NO |  | 12 | 250 | 5 | 2.3¸3.0 | 2.5¸3.8 | L0139 | 10.53 |  | U0125 | 10.52 |  |  |  | \ | 0.15 | 0.3 | 396.6
CM2013 | 31.07.03 | 25.08.03 | \ | NEW | NEW | Nippon steel YUS130S | MALVESTITI | MAL10052 |  |  |  |  | FSG00027 | 13651.5 | 13651.5 | 98.44 | 98.36 | 14598 | 14598 | YES | NO | 30/22 | 12 | 250 | 5 | 2.8¸4.4 | 2.2¸3.2 | L0086 | 10.66 |  | U0129 | 10.55 |  |  |  | 2003-09-02 | 0.15 | 0.3
CM2016 | 17.07.03 | 06.08.03 | \ | NEW | NEW | Nippon steel YUS130S | MALVESTITI | MAL00063 |  |  |  |  | FSG00026 | 13649 | 13649 | 98.41 | 98.34 | 14597 | 14597 | YES | NO | /31 | 12 | 250 | 5 | 2.5÷2.9 | 3.2÷4.0 | L0109 | 10.55 |  | U0190 | 10.91 |  |  |  | 2003-08-28 | 0.25 | 0.25 | 396.6
CM2028 | 06.08.03 | 04.09.03 | \ | NEW | NEW | Nippon steel YUS130S | MALVESTITI | MAL00080 |  |  |  |  | EYA00042 | 13551 | 13550.5 | 98.54 | 98.53 | 14598 | 14598 | YES | NO | 26/22 | 12 | 250 | 5 | 2.9¸3.6 | 2.9¸3.8 | L0051 | 10.6 |  | U0174 | 10.58 |  |  |  | 2003-09-17 | 0.2 | 0.2 | 396.82
CM2005 | 08.09.03 |  | \ | NEW | OLD | Nippon steel YUS130S | MALVESTITI | MAL00085 |  |  |  |  | EYA00014 | 13551 | 13550.5 |  |  | 14596.5 | 14596.5 | YES | NO |  | 12 | 250 | 5 | 2.4¸3.3 | 2.7¸3.4 | L0102 | 10.62 |  | U0156 | 10.74 |  |  |  | \ | 0.5 | 0.15
CM2024 | 28.08.03 | 12.09.03 | \ | NEW | NEW | Nippon steel YUS130S | MALVESTITI | MAL00093 |  |  |  |  | FSG00025 | 13551 | 13551 | 98.48 | 98.54 | 14598 | 14598 | YES | NO | 25/21 | 12 | 250 | 5 | 3.2¸4.3 | 2.5¸3.4 | L0223 | 10.61 |  | U0271 | 10.64 |  |  |  | 2003-09-22 | 0.6 | 1 | 396.71
CM2029 | 09.09.03 | 22.09.03 | \ | NEW | OLD | Nippon steel YUS130S | MALVESTITI | MAL10015 |  |  |  |  | EYA00054 | 13551 | 13550.5 | 98.52 | 98.54 | 14598 | 14598 | YES | YES (U.Shell/Press) |  | 12 | 250 | 5 | 2.6¸3.2 | 2.3¸3.0 | L0273 | 10.59 |  | U0262 | 10.66 |  |  |  | \ | 0.2 | 0.2 | 396.73
CM2026 | 09.09.03 | 24.09.03 | \ | NEW | NEW | Nippon steel YUS130S | MALVESTITI | MAL00081 |  |  |  |  | FSG00032 | 13650 | 13651 | 98.55 | 98.53 | 14597 | 14598 | YES | YES (U.Shell/Press) |  | 12 | 250 | 5 | 2.6¸4.0 | 2.0¸3.5 | L0253 | 10.58 |  | U0238 | 10.56 |  |  |  | \ | 0.25 | 0.4 | 396.76
CM2015 | 09.09.03 |  | \ | NEW | OLD | Nippon steel YUS130S | MALVESTITI | MAL20060 |  |  |  |  | EYA00044 | 13551 | 13551 | 98.58 | 98.55 | 14598 | 14598 | YES | YES (U.Shell/Press) |  | 12 | 250 | 5 | 2.6¸3.3 | 2.4¸3.4 | L0270 |  |  | U0264 |  |  |  |  | \ | 0.2 | 0.2
CM2030 | 16.09.03 |  | \ | NEW | NEW | Nippon steel YUS130S | MALVESTITI | MAL00092 |  |  |  |  | EYA00053 | 13551.5 | 13551 | 98.52 | 98.57 | 14597.5 | 14597.5 | YES | YES (U.Shell/Press) |  | 12 | 250 | 5 | 2.4¸3.6 | 2.5¸3.3 | L0329 |  |  | U0278 |  |  |  |  | \ | 0.6 | 0.2
CM2011 |  |  | \ | NEW | OLD | Nippon steel YUS130S | MALVESTITI | [5 empty] | EYA00056 | 13551.5 | 13552 |  |  |  |  | YES | YES (U.Shell/Press) |  | 12 | 250 | 5 | 2.5¸4.1 | 2.2¸4.0 | L0286 |  |  | U0445 |  |  |  |  | \ | 1.5 | 0.5
CM2019 |  |  | \ | NEW | NEW | Nippon steel YUS130S | MALVESTITI | [5 empty] | EYA00052 | 13552 | 13552 |  |  |  |  | YES | YES (U.Shell/Press) |  | 12 | 250 | 5 | 2.8¸3.9 | 2.6¸3.5 | L0563 |  |  | U0570 |  |  |  |  | \ | 0.2 | 0.3
Remarks
(*) | only one value available for each half shell (data from Certificate of Conformity)
= value NOT AVAILABLE