## 35
ANSALDO
SUPERCONDUTTORI
MAGNETE Nｰ: | 2035 | OPERATORE: | marco
DATA | ORA | STEP | P IMPOSTATA | P REALE | % | P REALE | % | P REALE | % | P REALE | LVDT | LVDT | LVDT | LVDT | LVDT | LVDT | DIFF. | DIFF. | DIFF. | COMMENTO
--- | --- | --- | CIRCUITO | CIRCUITO | CIRCUITO | CIRCUITO | CIRCUITO | CIRCUITO | CIRCUITO | CIRCUITO | LATO A | LATO A | LATO A | LATO B | LATO B | LATO B | A-B | A-B | A-B
--- | --- | --- | A | A | B | B | C | C | D | D | ZONA1 | ZONA2 | ZONA3 | ZONA1 | ZONA2 | ZONA3 | ZONA1 | ZONA2 | ZONA3
28/06/2003 | 7:21 | 1 | 45 | 45.37 | 100 | 45.37 | 70 | 31.48 | 60 | 29.86 | 469.65 | 469.89 | 469.81 | 469.75 | 469.93 | 469.99 | 0.11 | 0.02 | 0.16
28/06/2003 | 7:23 | 2 | 100 | 99.77 | 100 | 100 | 70 | 69.68 | 60 | 60.19 | 469.08 | 469.36 | 469.27 | 469.15 | 469.36 | 469.39 | 0.08 | 0 | 0.14
28/06/2003 | 7:25 | 3 | 75 | 75 | 100 | 74.31 | 70 | 52.55 | 60 | 44.91 | 469.14 | 469.42 | 469.31 | 469.22 | 469.44 | 469.46 | 0.09 | 0.01 | 0.15
28/06/2003 | 7:26 | 4 | 150 | 149.54 | 100 | 149.77 | 70 | 104.4 | 60 | 89.58 | 468.74 | 469.11 | 468.92 | 468.81 | 469.1 | 469.04 | 0.09 | 0.01 | 0.12
28/06/2003 | 7:27 | 5 | 100 | 99.54 | 100 | 100 | 70 | 69.68 | 60 | 59.49 | 468.86 | 469.21 | 469.02 | 468.93 | 469.21 | 469.16 | 0.08 | 0.01 | 0.14
28/06/2003 | 7:28 | 6 | 150 | 149.77 | 100 | 149.77 | 70 | 105.09 | 60 | 89.58 | 468.7 | 469.08 | 468.88 | 468.78 | 469.08 | 469.01 | 0.08 | 0.01 | 0.12
28/06/2003 | 7:29 | 7 | 100 | 99.54 | 100 | 99.77 | 70 | 69.91 | 60 | 59.95 | 468.84 | 469.18 | 468.99 | 468.9 | 469.19 | 469.13 | 0.08 | 0 | 0.14
28/06/2003 | 7:30 | 8 | 150 | 150.23 | 100 | 150.23 | 70 | 105.09 | 60 | 89.35 | 468.68 | 469.07 | 468.86 | 468.75 | 469.06 | 468.99 | 0.08 | 0.01 | 0.12
28/06/2003 | 7:32 | 9 | 100 | 99.54 | 100 | 99.54 | 70 | 69.91 | 60 | 60.42 | 468.82 | 469.17 | 468.99 | 468.9 | 469.17 | 469.12 | 0.09 | 0.01 | 0.12
28/06/2003 | 7:33 | 10 | 150 | 149.54 | 100 | 150.23 | 70 | 104.63 | 60 | 90.05 | 468.68 | 469.07 | 468.85 | 468.75 | 469.05 | 468.99 | 0.09 | 0.02 | 0.12
28/06/2003 | 7:34 | 11 | 100 | 99.31 | 100 | 99.77 | 70 | 70.37 | 60 | 60.42 | 468.82 | 469.16 | 468.97 | 468.89 | 469.16 | 469.12 | 0.09 | 0.02 | 0.14
28/06/2003 | 7:35 | 12 | 150 | 150.23 | 100 | 150.23 | 70 | 104.63 | 60 | 90.05 | 468.66 | 469.05 | 468.84 | 468.75 | 469.04 | 468.97 | 0.09 | 0.02 | 0.12
28/06/2003 | 7:36 | 13 | 100 | 99.31 | 100 | 99.77 | 70 | 70.37 | 60 | 59.49 | 468.8 | 469.16 | 468.97 | 468.88 | 469.16 | 469.11 | 0.08 | 0.01 | 0.14
28/06/2003 | 7:37 | 14 | 150 | 150.23 | 100 | 150.46 | 70 | 105.32 | 60 | 90.05 | 468.66 | 469.05 | 468.84 | 468.74 | 469.04 | 468.97 | 0.07 | 0.02 | 0.12
28/06/2003 | 7:39 | 15 | 100 | 99.31 | 100 | 99.54 | 70 | 70.6 | 60 | 60.42 | 468.8 | 469.16 | 468.96 | 468.88 | 469.15 | 469.11 | 0.09 | 0 | 0.14
28/06/2003 | 7:40 | 16 | 200 | 200 | 100 | 200 | 70 | 140.05 | 60 | 119.44 | 468.43 | 468.83 | 468.61 | 468.5 | 468.82 | 468.72 | 0.07 | 0.02 | 0.1
28/06/2003 | 8:04 | 17 | 350 | 349.31 | 100 | 349.31 | 70 | 243.98 | 60 | 209.49 | 467.71 | 468.18 | 467.89 | 467.71 | 468.09 | 467.93 | 0.03 | 0.1 | 0.01 | Inserite spine diametro: 13
28/06/2003 | 8:07 | 18 | 400 | 399.77 | 100 | 400.23 | 70 | 279.4 | 60 | 239.58 | 467.46 | 467.95 | 467.65 | 467.46 | 467.84 | 467.66 | 0 | 0.11 | 0.01 | inserita spina diametro: 21
28/06/2003 | 8:09 | 19 | 350 | 349.54 | 100 | 349.31 | 70 | 245.14 | 60 | 209.95 | 467.5 | 467.98 | 467.68 | 467.48 | 467.88 | 467.69 | 0.01 | 0.11 | 0.01
28/06/2003 | 8:11 | 20 | 200 | 199.54 | 100 | 199.54 | 70 | 139.81 | 60 | 119.68 | 467.81 | 468.26 | 467.98 | 467.82 | 468.19 | 468.04 | 0.01 | 0.08 | 0.05
28/06/2003 | 8:12 | 21 | 100 | 99.54 | 100 | 100.46 | 70 | 70.6 | 60 | 59.95 | 468.18 | 468.47 | 468.3 | 468.19 | 468.42 | 468.39 | 0.05 | 0.05 | 0.08
28/06/2003 | 8:13 | 22 | 200 | 200 | 100 | 200 | 70 | 140.05 | 60 | 119.68 | 467.96 | 468.35 | 468.11 | 467.97 | 468.27 | 468.18 | 0.03 | 0.08 | 0.06
28/06/2003 | 8:15 | 23 | 300 | 299.77 | 100 | 300.23 | 70 | 209.95 | 60 | 179.86 | 467.69 | 468.14 | 467.86 | 467.69 | 468.05 | 467.89 | 0.01 | 0.09 | 0.04
28/06/2003 | 8:19 | 24 | 350 | 349.54 | 100 | 350 | 70 | 245.14 | 60 | 209.72 | 467.56 | 468.03 | 467.73 | 467.55 | 467.94 | 467.77 | 0.01 | 0.11 | 0 | Rimuossere spine da 13 e 21 mm
28/06/2003 | 8:20 | 25 | 300 | 299.77 | 100 | 299.77 | 70 | 209.49 | 60 | 179.63 | 467.6 | 468.08 | 467.78 | 467.59 | 467.98 | 467.81 | 0.01 | 0.1 | 0.02
28/06/2003 | 8:22 | 26 | 400 | 399.54 | 100 | 400.23 | 70 | 279.4 | 60 | 240.05 | 467.44 | 467.91 | 467.6 | 467.42 | 467.8 | 467.63 | 0 | 0.12 | 0
28/06/2003 | 8:23 | 27 | 300 | 299.54 | 100 | 299.77 | 70 | 209.95 | 60 | 179.63 | 467.56 | 468.02 | 467.72 | 467.55 | 467.92 | 467.76 | 0.01 | 0.11 | 0.01
28/06/2003 | 8:25 | 28 | 400 | 399.77 | 100 | 400.46 | 70 | 279.86 | 60 | 240.05 | 467.4 | 467.9 | 467.59 | 467.41 | 467.77 | 467.59 | 0 | 0.12 | 0
28/06/2003 | 8:27 | 29 | 300 | 299.54 | 100 | 299.77 | 70 | 209.72 | 60 | 179.86 | 467.54 | 468.02 | 467.7 | 467.53 | 467.9 | 467.74 | 0.02 | 0.11 | 0.04
28/06/2003 | 8:29 | 30 | 400 | 400.23 | 100 | 400.46 | 70 | 280.32 | 60 | 240.05 | 467.41 | 467.89 | 467.59 | 467.4 | 467.78 | 467.6 | 0.01 | 0.12 | 0.01
28/06/2003 | 8:31 | 31 | 300 | 299.54 | 100 | 299.77 | 70 | 209.95 | 60 | 179.86 | 467.54 | 468.01 | 467.7 | 467.53 | 467.9 | 467.74 | 0 | 0.12 | 0.01
28/06/2003 | 8:33 | 32 | 400 | 400.23 | 100 | 400.46 | 70 | 280.32 | 60 | 240.05 | 467.39 | 467.88 | 467.57 | 467.38 | 467.76 | 467.59 | 0.01 | 0.12 | 0
28/06/2003 | 8:35 | 33 | 350 | 350 | 100 | 349.77 | 70 | 245.14 | 60 | 209.72 | 467.46 | 467.93 | 467.64 | 467.45 | 467.82 | 467.65 | 0 | 0.11 | 0
28/06/2003 | 8:36 | 34 | 400 | 399.77 | 100 | 400.46 | 70 | 280.32 | 60 | 240.05 | 467.4 | 467.89 | 467.58 | 467.4 | 467.77 | 467.59 | 0 | 0.12 | 0
28/06/2003 | 8:38 | 35 | 350 | 350 | 100 | 349.54 | 70 | 245.14 | 60 | 209.72 | 467.46 | 467.93 | 467.62 | 467.45 | 467.82 | 467.65 | 0.01 | 0.12 | 0.01
28/06/2003 | 8:39 | 36 | 450 | 449.31 | 100 | 450.23 | 70 | 314.58 | 60 | 269.91 | 467.29 | 467.76 | 467.48 | 467.27 | 467.63 | 467.48 | 0.02 | 0.14 | 0.02
28/06/2003 | 8:40 | 37 | 500 | 499.07 | 100 | 499.77 | 70 | 349.77 | 60 | 300 | 467.17 | 467.58 | 467.36 | 467.15 | 467.45 | 467.34 | 0.02 | 0.14 | 0.04
28/06/2003 | 8:41 | 38 | 550 | 549.07 | 100 | 549.07 | 70 | 384.72 | 60 | 329.17 | 467.06 | 467.41 | 467.24 | 467 | 467.24 | 467.2 | 0.05 | 0.18 | 0.06
28/06/2003 | 8:43 | 39 | 600 | 598.61 | 100 | 598.61 | 70 | 419.91 | 60 | 359.72 | 466.92 | 467.19 | 467.1 | 466.85 | 467.01 | 467.03 | 0.06 | 0.19 | 0.09
28/06/2003 | 8:44 | 40 | 630 | 628.94 | 100 | 629.4 | 70 | 440.97 | 60 | 377.78 | 466.84 | 467.06 | 467 | 466.78 | 466.9 | 466.95 | 0.04 | 0.16 | 0.09
28/06/2003 | 8:51 | 41 | 650 | 649.54 | 100 | 649.77 | 70 | 454.63 | 60 | 389.81 | 466.76 | 466.99 | 466.95 | 466.72 | 466.86 | 466.9 | 0.04 | 0.12 | 0.05 | Inserite spine laterali definitive diametro: 14 mm
28/06/2003 | 8:54 | 42 | 680 | 679.63 | 100 | 680.32 | 70 | 475.69 | 60 | 407.64 | 466.69 | 466.95 | 466.88 | 466.67 | 466.83 | 466.84 | 0.02 | 0.12 | 0.06
28/06/2003 | 8:57 | 43 | 700 | 699.31 | 100 | 700.23 | 70 | 489.35 | 60 | 419.44 | 466.67 | 466.93 | 466.86 | 466.64 | 466.82 | 466.84 | 0.01 | 0.12 | 0.04
28/06/2003 | 9:03 | 44 | 700 | 699.31 | 100 | 699.07 | 80 | 560.19 | 70 | 489.58 | 466.62 | 466.93 | 466.83 | 466.59 | 466.81 | 466.8 | 0.01 | 0.09 | 0.03
28/06/2003 | 9:06 | 45 | 700 | 699.31 | 100 | 700 | 90 | 628.94 | 80 | 559.03 | 466.55 | 466.93 | 466.77 | 466.51 | 466.81 | 466.75 | 0.02 | 0.12 | 0.04
28/06/2003 | 9:17 | 46 | 700 | 699.31 | 110 | 698.84 | 90 | 628.47 | 80 | 560.19 | 466.53 | 466.93 | 466.77 | 466.52 | 466.81 | 466.75 | 0 | 0.09 | 0.01
28/06/2003 | 9:20 | 47 | 700 | 699.31 | 110 | 699.07 | 90 | 628.24 | 90 | 628.94 | 466.48 | 466.93 | 466.74 | 466.44 | 466.81 | 466.71 | 0.02 | 0.11 | 0.05
28/06/2003 | 9:22 | 48 | 700 | 699.07 | 110 | 699.31 | 95 | 648.38 | 90 | 629.4 | 466.48 | 466.93 | 466.73 | 466.43 | 466.81 | 466.7 | 0.04 | 0.12 | 0.04
28/06/2003 | 9:23 | 49 | 700 | 699.31 | 110 | 699.31 | 80 | 560.42 | 90 | 628.94 | 466.5 | 466.93 | 466.74 | 466.46 | 466.81 | 466.71 | 0.02 | 0.11 | 0.04
28/06/2003 | 9:24 | 50 | 700 | 699.07 | 110 | 699.54 | 80 | 559.49 | 95 | 649.07 | 466.48 | 466.93 | 466.74 | 466.44 | 466.81 | 466.71 | 0.03 | 0.11 | 0.04
28/06/2003 | 9:37 | 51 | 700 | 699.07 | 110 | 699.54 | 95 | 649.77 | 95 | 650.23 | 466.45 | 466.93 | 466.72 | 466.41 | 466.8 | 466.69 | 0.01 | 0.12 | 0.04 | Inserite spina centrale definitiva diametro: 22 mm
28/06/2003 | 9:55 | 52 | 700 | 699.54 | 110 | 698.84 | 100 | 650.23 | 100 | 649.77 | 466.43 | 466.92 | 466.71 | 466.4 | 466.81 | 466.69 | 0.04 | 0.11 | 0.02
28/06/2003 | 9:57 | 53 | 600 | 599.77 | 100 | 599.31 | 70 | 419.44 | 60 | 360.19 | 466.57 | 466.97 | 466.84 | 466.54 | 466.86 | 466.82 | 0 | 0.12 | 0.04
28/06/2003 | 9:58 | 54 | 400 | 400.23 | 100 | 399.54 | 70 | 280.32 | 60 | 240.51 | 466.77 | 467.15 | 467 | 466.73 | 467.03 | 466.98 | 0.03 | 0.12 | 0.03
28/06/2003 | 10:00 | 55 | 200 | 200.23 | 100 | 200.23 | 70 | 140.51 | 60 | 120.37 | 467.09 | 467.42 | 467.28 | 467.07 | 467.34 | 467.32 | 0 | 0.08 | 0.01
28/06/2003 | 10:01 | 56 | 50 | 50 | 100 | 49.77 | 70 | 35.65 | 60 | 30.32 | 467.45 | 467.67 | 467.57 | 467.47 | 467.64 | 467.67 | 0 | 0.02 | 0.12