## Magnete 2065
ANSALDO
SUPERCONDUTTORI
MAGNETE Nｰ: | 2065 | OPERATORE: | Marco
DATA | ORA | STEP | P IMPOSTATA | P REALE | % | P REALE | % | P REALE | % | P REALE | LVDT | LVDT | LVDT | LVDT | LVDT | LVDT | DIFF. | DIFF. | DIFF. | COMMENTO
--- | --- | --- | CIRCUITO | CIRCUITO | CIRCUITO | CIRCUITO | CIRCUITO | CIRCUITO | CIRCUITO | CIRCUITO | LATO A | LATO A | LATO A | LATO B | LATO B | LATO B | A-B | A-B | A-B
--- | --- | --- | A | A | B | B | C | C | D | D | ZONA1 | ZONA2 | ZONA3 | ZONA1 | ZONA2 | ZONA3 | ZONA1 | ZONA2 | ZONA3
10/03/2004 | 10:29 | 1 | 45 | 44.44 | 100 | 45.37 | 70 | 31.48 | 60 | 29.86 | 469.58 | 469.66 | 469.55 | 469.64 | 469.66 | 469.68 | 0.05 | 0.01 | 0.14
10/03/2004 | 10:30 | 2 | 100 | 99.77 | 100 | 100.46 | 70 | 69.68 | 60 | 60.19 | 469.02 | 469.11 | 468.95 | 469.03 | 469.11 | 469.07 | 0.04 | 0.01 | 0.11
10/03/2004 | 10:31 | 3 | 75 | 74.31 | 100 | 74.31 | 70 | 52.31 | 60 | 45.14 | 469.08 | 469.19 | 469.03 | 469.11 | 469.18 | 469.15 | 0.04 | 0.01 | 0.12
10/03/2004 | 10:32 | 4 | 150 | 149.54 | 100 | 150.23 | 70 | 104.63 | 60 | 90.05 | 468.67 | 468.87 | 468.62 | 468.69 | 468.86 | 468.73 | 0.03 | 0.02 | 0.11
10/03/2004 | 10:33 | 5 | 100 | 99.54 | 100 | 99.77 | 70 | 69.91 | 60 | 59.95 | 468.78 | 468.97 | 468.74 | 468.81 | 468.96 | 468.86 | 0.03 | 0.02 | 0.1
10/03/2004 | 10:34 | 6 | 150 | 150.23 | 100 | 150.23 | 70 | 105.09 | 60 | 89.58 | 468.65 | 468.85 | 468.6 | 468.67 | 468.84 | 468.7 | 0.04 | 0.02 | 0.1
10/03/2004 | 10:35 | 7 | 100 | 99.54 | 100 | 99.54 | 70 | 69.68 | 60 | 59.49 | 468.76 | 468.94 | 468.72 | 468.79 | 468.94 | 468.84 | 0.03 | 0.01 | 0.1
10/03/2004 | 10:37 | 8 | 150 | 149.77 | 100 | 150.23 | 70 | 105.32 | 60 | 89.58 | 468.63 | 468.83 | 468.59 | 468.64 | 468.82 | 468.7 | 0.04 | 0.02 | 0.09
10/03/2004 | 10:38 | 9 | 100 | 99.77 | 100 | 99.54 | 70 | 69.68 | 60 | 59.95 | 468.75 | 468.93 | 468.7 | 468.77 | 468.93 | 468.82 | 0.01 | 0 | 0.12
10/03/2004 | 10:39 | 10 | 150 | 150.23 | 100 | 150.23 | 70 | 105.32 | 60 | 89.58 | 468.61 | 468.82 | 468.56 | 468.62 | 468.8 | 468.68 | 0.03 | 0.01 | 0.11
10/03/2004 | 10:40 | 11 | 100 | 99.54 | 100 | 100 | 70 | 70.37 | 60 | 60.42 | 468.74 | 468.93 | 468.7 | 468.75 | 468.91 | 468.81 | 0.03 | 0.02 | 0.1
10/03/2004 | 10:41 | 12 | 150 | 149.77 | 100 | 150.46 | 70 | 105.09 | 60 | 89.58 | 468.6 | 468.82 | 468.55 | 468.62 | 468.79 | 468.67 | 0.04 | 0.02 | 0.1
10/03/2004 | 10:42 | 13 | 100 | 99.54 | 100 | 99.77 | 70 | 70.37 | 60 | 60.42 | 468.73 | 468.93 | 468.67 | 468.74 | 468.91 | 468.81 | 0.03 | 0.02 | 0.12
10/03/2004 | 10:43 | 14 | 150 | 150.23 | 100 | 150.46 | 70 | 105.09 | 60 | 89.58 | 468.59 | 468.81 | 468.55 | 468.62 | 468.79 | 468.67 | 0.05 | 0.02 | 0.1
10/03/2004 | 10:45 | 15 | 100 | 99.54 | 100 | 100 | 70 | 70.37 | 60 | 59.95 | 468.73 | 468.93 | 468.67 | 468.74 | 468.9 | 468.8 | 0.03 | 0.03 | 0.11
10/03/2004 | 10:46 | 16 | 200 | 199.31 | 100 | 200 | 70 | 140.05 | 60 | 120.14 | 468.35 | 468.6 | 468.32 | 468.36 | 468.57 | 468.42 | 0.01 | 0.03 | 0.09
10/03/2004 | 10:50 | 17 | 350 | 349.31 | 100 | 349.31 | 70 | 244.44 | 60 | 209.49 | 467.61 | 467.94 | 467.65 | 467.58 | 467.87 | 467.69 | 0.02 | 0.07 | 0.05
10/03/2004 | 11:05 | 18 | 400 | 399.31 | 100 | 399.77 | 70 | 279.4 | 60 | 239.58 | 467.4 | 467.74 | 467.47 | 467.35 | 467.66 | 467.49 | 0.03 | 0.09 | 0 | Inserite spine diametro: 13 e 21 mm
10/03/2004 | 11:10 | 19 | 100 | 99.77 | 100 | 99.77 | 70 | 70.6 | 60 | 60.19 | 468.12 | 468.35 | 468.13 | 468.1 | 468.29 | 468.22 | 0.02 | 0.07 | 0.08
10/03/2004 | 11:11 | 20 | 200 | 200.23 | 100 | 200.46 | 70 | 140.05 | 60 | 119.68 | 467.89 | 468.15 | 467.9 | 467.86 | 468.1 | 467.98 | 0.02 | 0.06 | 0.06
10/03/2004 | 11:12 | 21 | 300 | 299.77 | 100 | 299.77 | 70 | 209.49 | 60 | 179.86 | 467.6 | 467.9 | 467.64 | 467.55 | 467.84 | 467.69 | 0.05 | 0.07 | 0.04
10/03/2004 | 11:16 | 22 | 350 | 349.77 | 100 | 350 | 70 | 244.44 | 60 | 209.72 | 467.46 | 467.79 | 467.52 | 467.43 | 467.71 | 467.56 | 0.02 | 0.08 | 0.01
10/03/2004 | 11:17 | 23 | 300 | 299.77 | 100 | 299.54 | 70 | 209.49 | 60 | 180.32 | 467.5 | 467.83 | 467.56 | 467.46 | 467.75 | 467.59 | 0.03 | 0.08 | 0.02
10/03/2004 | 11:18 | 24 | 400 | 399.77 | 100 | 400.23 | 70 | 279.86 | 60 | 239.81 | 467.33 | 467.67 | 467.43 | 467.3 | 467.58 | 467.43 | 0.03 | 0.09 | 0
10/03/2004 | 11:20 | 25 | 300 | 299.77 | 100 | 299.54 | 70 | 209.72 | 60 | 179.63 | 467.46 | 467.78 | 467.54 | 467.42 | 467.7 | 467.56 | 0.03 | 0.08 | 0.01
10/03/2004 | 11:21 | 26 | 400 | 399.77 | 100 | 400.23 | 70 | 280.32 | 60 | 239.81 | 467.31 | 467.66 | 467.41 | 467.27 | 467.57 | 467.43 | 0.03 | 0.09 | 0.01
10/03/2004 | 11:22 | 27 | 300 | 299.77 | 100 | 299.77 | 70 | 209.49 | 60 | 179.63 | 467.45 | 467.77 | 467.51 | 467.41 | 467.69 | 467.56 | 0.03 | 0.08 | 0.02
10/03/2004 | 11:24 | 28 | 400 | 399.77 | 100 | 400.23 | 70 | 279.86 | 60 | 239.81 | 467.31 | 467.64 | 467.41 | 467.27 | 467.55 | 467.42 | 0.03 | 0.09 | 0.01
10/03/2004 | 11:25 | 29 | 350 | 349.31 | 100 | 349.54 | 70 | 244.68 | 60 | 209.95 | 467.37 | 467.69 | 467.45 | 467.32 | 467.61 | 467.47 | 0.04 | 0.09 | 0.01
10/03/2004 | 12:24 | 30 | 400 | 399.77 | 100 | 399.77 | 70 | 280.09 | 60 | 239.81 | 467.28 | 467.62 | 467.38 | 467.24 | 467.52 | 467.38 | 0.04 | 0.09 | 0
10/03/2004 | 12:27 | 31 | 350 | 350 | 100 | 350 | 70 | 244.68 | 60 | 209.95 | 467.33 | 467.67 | 467.43 | 467.29 | 467.57 | 467.43 | 0.04 | 0.1 | 0.01
10/03/2004 | 12:29 | 32 | 450 | 449.54 | 100 | 450 | 70 | 314.58 | 60 | 270.14 | 467.18 | 467.49 | 467.29 | 467.13 | 467.38 | 467.28 | 0.05 | 0.11 | 0.03
10/03/2004 | 12:31 | 33 | 500 | 499.77 | 100 | 499.31 | 70 | 349.54 | 60 | 300 | 467.08 | 467.34 | 467.18 | 467.02 | 467.21 | 467.15 | 0.05 | 0.13 | 0.03
10/03/2004 | 12:32 | 34 | 550 | 549.07 | 100 | 549.54 | 70 | 384.72 | 60 | 329.86 | 466.94 | 467.16 | 467.07 | 466.89 | 467.03 | 467.03 | 0.05 | 0.12 | 0.03
10/03/2004 | 12:36 | 35 | 600 | 599.54 | 100 | 600 | 70 | 419.44 | 60 | 359.72 | 466.81 | 467 | 466.94 | 466.75 | 466.88 | 466.92 | 0.05 | 0.12 | 0.03 | Inserite spine definitive laterali
10/03/2004 | 12:49 | 36 | 650 | 649.77 | 100 | 649.77 | 70 | 455.09 | 60 | 389.35 | 466.72 | 466.93 | 466.85 | 466.68 | 466.82 | 466.83 | 0.03 | 0.12 | 0.03 | Inserita spina definitiva centrale
10/03/2004 | 12:52 | 37 | 400 | 399.77 | 100 | 399.77 | 70 | 280.32 | 60 | 240.05 | 466.93 | 467.12 | 467.04 | 466.88 | 467 | 467.03 | 0.05 | 0.12 | 0.02
10/03/2004 | 12:55 | 38 | 200 | 200.23 | 100 | 200 | 70 | 139.81 | 60 | 119.68 | 467.16 | 467.37 | 467.27 | 467.15 | 467.29 | 467.32 | 0 | 0.08 | 0.04
10/03/2004 | 12:58 | 39 | 50 | 49.77 | 100 | 50.69 | 70 | 35.19 | 60 | 30.32 | 467.5 | 467.61 | 467.56 | 467.48 | 467.57 | 467.64 | 0.03 | 0.03 | 0.09