## Magnete 2084
ANSALDO
SUPERCONDUTTORI
MAGNETE Nｰ: | 2084 | OPERATORE: | diano
DATA | ORA | STEP | P IMPOSTATA | P REALE | % | P REALE | % | P REALE | % | P REALE | LVDT | LVDT | LVDT | LVDT | LVDT | LVDT | DIFF. | DIFF. | DIFF. | COMMENTO
--- | --- | --- | CIRCUITO | CIRCUITO | CIRCUITO | CIRCUITO | CIRCUITO | CIRCUITO | CIRCUITO | CIRCUITO | LATO A | LATO A | LATO A | LATO B | LATO B | LATO B | A-B | A-B | A-B
--- | --- | --- | A | A | B | B | C | C | D | D | ZONA1 | ZONA2 | ZONA3 | ZONA1 | ZONA2 | ZONA3 | ZONA1 | ZONA2 | ZONA3
23/04/2004 | 0.81394 | 1 | 45 | 45.14 | 100 | 45.37 | 70 | 31.71 | 60 | 30.09 | 469.72 | 469.75 | 469.73 | 469.77 | 469.79 | 469.96 | 0.04 | 0.03 | 0.2
23/04/2004 | 0.8153 | 2 | 100 | 100 | 100 | 99.54 | 70 | 69.91 | 60 | 59.95 | 469.2 | 469.21 | 469.19 | 469.21 | 469.23 | 469.41 | 0.02 | 0.02 | 0.2
23/04/2004 | 0.816 | 3 | 75 | 74.31 | 100 | 75 | 70 | 52.55 | 60 | 45.14 | 469.27 | 469.28 | 469.27 | 469.27 | 469.31 | 469.46 | 0.02 | 0.02 | 0.18
23/04/2004 | 0.8167 | 4 | 150 | 149.54 | 100 | 149.77 | 70 | 105.09 | 60 | 90.05 | 468.88 | 468.99 | 468.91 | 468.9 | 469 | 469.08 | 0.04 | 0.01 | 0.16
23/04/2004 | 0.81741 | 5 | 100 | 99.77 | 100 | 99.54 | 70 | 69.91 | 60 | 59.95 | 469 | 469.09 | 468.99 | 469.01 | 469.1 | 469.2 | 0.02 | 0.01 | 0.18
23/04/2004 | 0.81875 | 6 | 150 | 149.77 | 100 | 150.46 | 70 | 105.09 | 60 | 89.35 | 468.86 | 468.96 | 468.86 | 468.88 | 468.97 | 469.06 | 0.04 | 0 | 0.18
23/04/2004 | 0.81946 | 7 | 100 | 99.31 | 100 | 100 | 70 | 69.91 | 60 | 60.19 | 468.98 | 469.07 | 468.98 | 468.98 | 469.08 | 469.17 | 0.02 | 0 | 0.17
23/04/2004 | 0.82016 | 8 | 150 | 150.23 | 100 | 150.46 | 70 | 104.63 | 60 | 89.35 | 468.84 | 468.95 | 468.86 | 468.85 | 468.96 | 469.04 | 0.03 | 0 | 0.16
23/04/2004 | 0.82087 | 9 | 100 | 99.31 | 100 | 100 | 70 | 69.91 | 60 | 59.95 | 468.96 | 469.06 | 468.97 | 468.96 | 469.06 | 469.14 | 0 | 0 | 0.17
23/04/2004 | 0.82157 | 10 | 150 | 150.23 | 100 | 150.23 | 70 | 105.09 | 60 | 89.35 | 468.83 | 468.94 | 468.85 | 468.83 | 468.95 | 469.03 | 0.02 | 0 | 0.17
23/04/2004 | 0.82228 | 11 | 100 | 99.31 | 100 | 99.77 | 70 | 70.37 | 60 | 59.95 | 468.96 | 469.05 | 468.95 | 468.96 | 469.06 | 469.14 | 0.02 | 0 | 0.17
23/04/2004 | 0.82362 | 12 | 200 | 199.54 | 100 | 200 | 70 | 140.05 | 60 | 119.44 | 468.6 | 468.74 | 468.64 | 468.59 | 468.73 | 468.78 | 0 | 0.01 | 0.14
23/04/2004 | 0.8264 | 13 | 350 | 348.84 | 100 | 348.84 | 70 | 244.44 | 60 | 209.26 | 467.88 | 468.12 | 467.93 | 467.84 | 468.07 | 468.05 | 0.04 | 0.06 | 0.09
23/04/2004 | 0.82922 | 14 | 400 | 399.31 | 100 | 399.54 | 70 | 278.94 | 60 | 239.35 | 467.64 | 467.93 | 467.72 | 467.59 | 467.85 | 467.8 | 0.04 | 0.08 | 0.06 | Inserite spine diametro: 13 e 21 mm
23/04/2004 | 0.83127 | 15 | 200 | 200 | 100 | 200 | 70 | 140.05 | 60 | 120.14 | 467.97 | 468.22 | 468.04 | 467.95 | 468.17 | 468.15 | 0.02 | 0.06 | 0.09
23/04/2004 | 0.832 | 16 | 100 | 99.77 | 100 | 100 | 70 | 69.91 | 60 | 59.95 | 468.26 | 468.43 | 468.34 | 468.25 | 468.4 | 468.47 | 0 | 0.04 | 0.11
23/04/2004 | 0.83337 | 17 | 300 | 299.77 | 100 | 300.23 | 70 | 209.95 | 60 | 179.63 | 467.84 | 468.1 | 467.91 | 467.8 | 468.03 | 467.99 | 0.04 | 0.07 | 0.08
23/04/2004 | 0.83545 | 18 | 350 | 349.54 | 100 | 350 | 70 | 244.44 | 60 | 209.95 | 467.71 | 467.99 | 467.78 | 467.67 | 467.91 | 467.86 | 0.03 | 0.08 | 0.05 | Rimuossere spine da 13 e 21 mm
23/04/2004 | 0.83681 | 19 | 300 | 299.54 | 100 | 299.54 | 70 | 210.42 | 60 | 179.86 | 467.77 | 468.03 | 467.83 | 467.72 | 467.96 | 467.9 | 0.03 | 0.07 | 0.07
23/04/2004 | 0.83753 | 20 | 400 | 399.54 | 100 | 400.23 | 70 | 279.4 | 60 | 239.58 | 467.58 | 467.87 | 467.66 | 467.53 | 467.79 | 467.71 | 0.05 | 0.08 | 0.04
23/04/2004 | 0.8389 | 21 | 300 | 300 | 100 | 299.54 | 70 | 209.95 | 60 | 179.86 | 467.69 | 467.99 | 467.78 | 467.66 | 467.91 | 467.85 | 0.03 | 0.08 | 0.05
23/04/2004 | 0.84029 | 22 | 400 | 399.54 | 100 | 400.23 | 70 | 279.4 | 60 | 240.05 | 467.56 | 467.85 | 467.63 | 467.51 | 467.78 | 467.69 | 0.04 | 0.08 | 0.05
23/04/2004 | 0.84103 | 23 | 300 | 299.77 | 100 | 299.54 | 70 | 209.72 | 60 | 179.63 | 467.68 | 467.96 | 467.77 | 467.63 | 467.9 | 467.82 | 0.04 | 0.07 | 0.04
23/04/2004 | 0.84238 | 24 | 400 | 400.23 | 100 | 400.23 | 70 | 279.4 | 60 | 239.81 | 467.55 | 467.84 | 467.62 | 467.49 | 467.76 | 467.68 | 0.03 | 0.08 | 0.04
23/04/2004 | 0.84376 | 25 | 350 | 349.54 | 100 | 349.54 | 70 | 245.37 | 60 | 209.95 | 467.6 | 467.89 | 467.67 | 467.54 | 467.81 | 467.74 | 0.05 | 0.08 | 0.06
23/04/2004 | 0.84449 | 26 | 400 | 399.77 | 100 | 400.23 | 70 | 280.09 | 60 | 240.05 | 467.53 | 467.83 | 467.62 | 467.48 | 467.76 | 467.68 | 0.04 | 0.07 | 0.05
23/04/2004 | 0.85075 | 27 | 350 | 349.54 | 100 | 349.54 | 70 | 245.14 | 60 | 209.95 | 467.59 | 467.89 | 467.67 | 467.53 | 467.81 | 467.73 | 0.05 | 0.09 | 0.05
23/04/2004 | 0.85213 | 28 | 450 | 449.54 | 100 | 450.23 | 70 | 314.81 | 60 | 269.91 | 467.39 | 467.71 | 467.5 | 467.33 | 467.62 | 467.53 | 0.04 | 0.09 | 0
23/04/2004 | 0.8535 | 29 | 500 | 499.77 | 100 | 499.77 | 70 | 349.54 | 60 | 299.77 | 467.24 | 467.54 | 467.36 | 467.19 | 467.44 | 467.36 | 0.06 | 0.12 | 0.01
23/04/2004 | 0.85492 | 30 | 550 | 549.07 | 100 | 549.07 | 70 | 384.72 | 60 | 329.63 | 467.1 | 467.37 | 467.21 | 467.03 | 467.24 | 467.21 | 0.07 | 0.13 | 0.04
23/04/2004 | 0.8563 | 31 | 600 | 599.31 | 100 | 598.84 | 70 | 419.91 | 60 | 359.95 | 466.94 | 467.16 | 467.09 | 466.86 | 467.03 | 467.05 | 0.06 | 0.13 | 0.04
23/04/2004 | 0.857 | 32 | 630 | 629.4 | 100 | 629.63 | 70 | 440.74 | 60 | 377.78 | 466.86 | 467.05 | 467 | 466.78 | 466.94 | 466.96 | 0.06 | 0.11 | 0.04
23/04/2004 | 0.86185 | 33 | 650 | 649.77 | 100 | 649.77 | 70 | 454.86 | 60 | 390.05 | 466.79 | 467 | 466.95 | 466.73 | 466.9 | 466.92 | 0.06 | 0.1 | 0.03
23/04/2004 | 0.866 | 34 | 700 | 698.38 | 100 | 699.54 | 70 | 489.81 | 60 | 419.21 | 466.69 | 466.94 | 466.86 | 466.64 | 466.84 | 466.85 | 0.05 | 0.13 | 0.03
23/04/2004 | 0.8674 | 35 | 700 | 699.07 | 100 | 700.23 | 70 | 489.81 | 60 | 419.91 | 466.67 | 466.94 | 466.86 | 466.63 | 466.84 | 466.85 | 0.04 | 0.11 | 0.03
23/04/2004 | 0.87088 | 36 | 700 | 699.07 | 100 | 700 | 70 | 489.81 | 60 | 419.91 | 466.67 | 466.94 | 466.86 | 466.63 | 466.84 | 466.85 | 0.05 | 0.12 | 0.04
23/04/2004 | 0.87226 | 37 | 700 | 699.31 | 100 | 700.46 | 70 | 490.05 | 60 | 419.91 | 466.67 | 466.93 | 466.85 | 466.63 | 466.84 | 466.84 | 0.02 | 0.11 | 0.03
23/04/2004 | 0.87361 | 38 | 700 | 698.38 | 100 | 699.54 | 70 | 489.81 | 60 | 419.91 | 466.67 | 466.93 | 466.85 | 466.63 | 466.84 | 466.84 | 0.03 | 0.12 | 0.04
23/04/2004 | 0.87436 | 39 | 700 | 698.84 | 100 | 700 | 70 | 489.58 | 60 | 419.91 | 466.67 | 466.93 | 466.85 | 466.63 | 466.84 | 466.84 | 0.02 | 0.11 | 0.02
23/04/2004 | 0.87506 | 40 | 700 | 698.15 | 100 | 699.54 | 70 | 489.81 | 60 | 420.14 | 466.67 | 466.93 | 466.85 | 466.63 | 466.84 | 466.84 | 0.02 | 0.11 | 0.02
23/04/2004 | 0.87639 | 41 | 700 | 697.69 | 100 | 699.54 | 70 | 489.58 | 60 | 420.14 | 466.67 | 466.93 | 466.85 | 466.63 | 466.84 | 466.84 | 0.02 | 0.11 | 0.03
23/04/2004 | 0.87782 | 42 | 700 | 697.22 | 100 | 699.54 | 70 | 489.81 | 60 | 419.91 | 466.67 | 466.93 | 466.85 | 466.63 | 466.83 | 466.83 | 0.04 | 0.12 | 0.04
23/04/2004 | 0.88059 | 43 | 700 | 698.15 | 100 | 700 | 70 | 489.58 | 60 | 419.91 | 466.66 | 466.93 | 466.85 | 466.63 | 466.84 | 466.84 | 0.05 | 0.11 | 0.03
23/04/2004 | 0.88266 | 44 | 700 | 698.38 | 100 | 699.54 | 70 | 489.58 | 60 | 420.14 | 466.65 | 466.93 | 466.85 | 466.63 | 466.84 | 466.84 | 0.03 | 0.11 | 0.03 | inserite spine definitive laterali e centrali da 14 e 21 mm
23/04/2004 | 0.89794 | 45 | 400 | 400.23 | 100 | 399.77 | 70 | 280.09 | 60 | 239.81 | 466.93 | 467.16 | 467.06 | 466.86 | 467.07 | 467.08 | 0.05 | 0.1 | 0.01
23/04/2004 | 0.89931 | 46 | 200 | 200 | 100 | 200 | 70 | 140.05 | 60 | 120.14 | 467.2 | 467.41 | 467.34 | 467.19 | 467.36 | 467.42 | 0 | 0.05 | 0.06
23/04/2004 | 0.9014 | 47 | 45 | 44.44 | 100 | 45.6 | 70 | 31.71 | 60 | 30.32 | 467.55 | 467.68 | 467.63 | 467.53 | 467.65 | 467.77 | 0.05 | 0.03 | 0.09