## Magnete 2087
ANSALDO
SUPERCONDUTTORI
MAGNETE Nｰ: | 2087 | OPERATORE: | diano
DATA | ORA | STEP | P IMPOSTATA | P REALE | % | P REALE | % | P REALE | % | P REALE | LVDT | LVDT | LVDT | LVDT | LVDT | LVDT | DIFF. | DIFF. | DIFF. | COMMENTO
--- | --- | --- | CIRCUITO | CIRCUITO | CIRCUITO | CIRCUITO | CIRCUITO | CIRCUITO | CIRCUITO | CIRCUITO | LATO A | LATO A | LATO A | LATO B | LATO B | LATO B | A-B | A-B | A-B
--- | --- | --- | A | A | B | B | C | C | D | D | ZONA1 | ZONA2 | ZONA3 | ZONA1 | ZONA2 | ZONA3 | ZONA1 | ZONA2 | ZONA3
03/05/2004 | 15:31 | 1 | 45 | 44.44 | 100 | 45.37 | 70 | 32.18 | 60 | 30.32 | 469.77 | 469.78 | 469.81 | 469.83 | 469.83 | 469.98 | 0.06 | 0.04 | 0.17
03/05/2004 | 15:32 | 2 | 100 | 99.77 | 100 | 100.46 | 70 | 69.68 | 60 | 59.95 | 469.28 | 469.25 | 469.3 | 469.29 | 469.28 | 469.46 | 0.03 | 0.03 | 0.15
03/05/2004 | 15:34 | 3 | 75 | 74.31 | 100 | 74.31 | 70 | 52.55 | 60 | 45.14 | 469.31 | 469.31 | 469.36 | 469.35 | 469.35 | 469.52 | 0.05 | 0.04 | 0.15
03/05/2004 | 15:35 | 4 | 75 | 75.46 | 100 | 75 | 70 | 53.01 | 60 | 45.37 | 469.33 | 469.32 | 469.36 | 469.36 | 469.36 | 469.53 | 0.05 | 0.04 | 0.16
03/05/2004 | 15:37 | 5 | 150 | 149.54 | 100 | 149.54 | 70 | 104.63 | 60 | 90.05 | 468.96 | 469.03 | 468.99 | 468.98 | 469.05 | 469.14 | 0.03 | 0.01 | 0.14
03/05/2004 | 15:38 | 6 | 100 | 99.31 | 100 | 99.77 | 70 | 69.91 | 60 | 60.19 | 469.05 | 469.12 | 469.08 | 469.09 | 469.12 | 469.24 | 0.05 | 0 | 0.16
03/05/2004 | 15:39 | 7 | 150 | 150.23 | 100 | 150.23 | 70 | 105.09 | 60 | 89.58 | 468.9 | 468.99 | 468.94 | 468.94 | 469.01 | 469.11 | 0.05 | 0.02 | 0.16
03/05/2004 | 15:42 | 8 | 100 | 99.31 | 100 | 99.54 | 70 | 70.37 | 60 | 60.19 | 469.03 | 469.09 | 469.05 | 469.05 | 469.11 | 469.22 | 0.04 | 0.02 | 0.16
03/05/2004 | 15:43 | 9 | 150 | 149.77 | 100 | 150.23 | 70 | 105.32 | 60 | 90.28 | 468.87 | 468.97 | 468.92 | 468.92 | 469 | 469.08 | 0.05 | 0.03 | 0.16
03/05/2004 | 15:45 | 10 | 100 | 99.31 | 100 | 99.54 | 70 | 69.91 | 60 | 59.95 | 469 | 469.07 | 469.03 | 469.04 | 469.1 | 469.21 | 0.04 | 0.01 | 0.17
03/05/2004 | 15:46 | 11 | 150 | 150.23 | 100 | 150.23 | 70 | 104.63 | 60 | 89.58 | 468.87 | 468.96 | 468.92 | 468.92 | 468.98 | 469.07 | 0.07 | 0.01 | 0.15
03/05/2004 | 15:47 | 12 | 100 | 99.54 | 100 | 99.54 | 70 | 69.91 | 60 | 60.19 | 468.99 | 469.06 | 469.03 | 469.03 | 469.09 | 469.2 | 0.04 | 0.03 | 0.17
03/05/2004 | 15:48 | 13 | 200 | 200 | 100 | 200.23 | 70 | 139.81 | 60 | 119.68 | 468.64 | 468.77 | 468.7 | 468.66 | 468.76 | 468.83 | 0.04 | 0 | 0.14
03/05/2004 | 15:51 | 14 | 350 | 349.31 | 100 | 348.84 | 70 | 244.21 | 60 | 209.49 | 467.89 | 468.13 | 468.02 | 467.89 | 468.1 | 468.09 | 0.01 | 0.04 | 0.08
03/05/2004 | 15:57 | 15 | 400 | 399.31 | 100 | 399.54 | 70 | 279.4 | 60 | 239.35 | 467.66 | 467.95 | 467.79 | 467.64 | 467.89 | 467.85 | 0.01 | 0.06 | 0.04 | Inserite spine diametro: 13 e 21 mm
03/05/2004 | 15:59 | 16 | 200 | 199.54 | 100 | 200 | 70 | 139.81 | 60 | 120.37 | 467.98 | 468.23 | 468.09 | 467.98 | 468.18 | 468.19 | 0.02 | 0.06 | 0.1
03/05/2004 | 16:01 | 17 | 100 | 99.54 | 100 | 99.77 | 70 | 69.91 | 60 | 60.19 | 468.26 | 468.43 | 468.35 | 468.27 | 468.41 | 468.48 | 0.02 | 0.03 | 0.11
03/05/2004 | 16:03 | 18 | 300 | 299.77 | 100 | 299.77 | 70 | 209.95 | 60 | 180.32 | 467.84 | 468.11 | 467.95 | 467.84 | 468.06 | 468.07 | 0.01 | 0.05 | 0.08
03/05/2004 | 16:05 | 19 | 350 | 349.54 | 100 | 350 | 70 | 244.68 | 60 | 209.95 | 467.7 | 468 | 467.86 | 467.7 | 467.94 | 467.91 | 0 | 0.06 | 0.05 | Rimuossere spine da 13 e 21 mm
03/05/2004 | 16:07 | 20 | 300 | 300 | 100 | 299.54 | 70 | 209.95 | 60 | 179.63 | 467.77 | 468.04 | 467.9 | 467.75 | 467.99 | 467.97 | 0 | 0.06 | 0.06
03/05/2004 | 16:09 | 21 | 400 | 399.54 | 100 | 399.77 | 70 | 280.09 | 60 | 239.81 | 467.58 | 467.88 | 467.72 | 467.55 | 467.81 | 467.78 | 0.02 | 0.07 | 0.05
03/05/2004 | 16:11 | 22 | 300 | 299.54 | 100 | 299.77 | 70 | 209.72 | 60 | 179.86 | 467.69 | 467.99 | 467.82 | 467.68 | 467.92 | 467.89 | 0.01 | 0.06 | 0.06
03/05/2004 | 16:12 | 23 | 400 | 399.77 | 100 | 400.23 | 70 | 279.86 | 60 | 239.58 | 467.56 | 467.86 | 467.69 | 467.53 | 467.79 | 467.76 | 0.02 | 0.07 | 0.06
03/05/2004 | 16:14 | 24 | 300 | 300 | 100 | 299.54 | 70 | 209.95 | 60 | 180.32 | 467.68 | 467.98 | 467.81 | 467.67 | 467.92 | 467.88 | 0 | 0.06 | 0.06
03/05/2004 | 16:15 | 25 | 400 | 400.23 | 100 | 400.23 | 70 | 279.86 | 60 | 239.35 | 467.55 | 467.85 | 467.69 | 467.53 | 467.79 | 467.75 | 0.01 | 0.08 | 0.06
03/05/2004 | 16:16 | 26 | 350 | 349.77 | 100 | 349.77 | 70 | 245.14 | 60 | 209.95 | 467.59 | 467.91 | 467.74 | 467.57 | 467.83 | 467.79 | 0.02 | 0.08 | 0.05
03/05/2004 | 16:17 | 27 | 400 | 400.23 | 100 | 400.23 | 70 | 279.86 | 60 | 239.81 | 467.53 | 467.85 | 467.68 | 467.52 | 467.79 | 467.75 | 0.01 | 0.07 | 0.05
03/05/2004 | 16:24 | 28 | 350 | 349.77 | 100 | 349.77 | 70 | 245.14 | 60 | 209.95 | 467.59 | 467.9 | 467.73 | 467.57 | 467.83 | 467.79 | 0.02 | 0.08 | 0.04
03/05/2004 | 16:25 | 29 | 450 | 450 | 100 | 450.23 | 70 | 314.58 | 60 | 269.44 | 467.37 | 467.73 | 467.55 | 467.37 | 467.65 | 467.57 | 0.01 | 0.08 | 0.01
03/05/2004 | 16:27 | 30 | 500 | 499.31 | 100 | 499.77 | 70 | 349.31 | 60 | 300 | 467.21 | 467.56 | 467.4 | 467.2 | 467.47 | 467.4 | 0.03 | 0.09 | 0.01
03/05/2004 | 16:28 | 31 | 550 | 549.07 | 100 | 549.07 | 70 | 384.26 | 60 | 329.63 | 467.08 | 467.38 | 467.26 | 467.03 | 467.28 | 467.25 | 0.03 | 0.11 | 0.02
03/05/2004 | 16:30 | 32 | 600 | 598.84 | 100 | 598.84 | 70 | 419.91 | 60 | 359.95 | 466.93 | 467.19 | 467.11 | 466.89 | 467.07 | 467.08 | 0.03 | 0.12 | 0.04
03/05/2004 | 16:31 | 33 | 630 | 629.4 | 100 | 629.4 | 70 | 440.28 | 60 | 377.78 | 466.84 | 467.07 | 467.04 | 466.79 | 466.95 | 467 | 0.05 | 0.12 | 0.05
03/05/2004 | 16:32 | 34 | 650 | 649.77 | 100 | 649.77 | 70 | 454.86 | 60 | 390.05 | 466.77 | 467.01 | 466.97 | 466.73 | 466.91 | 466.95 | 0.03 | 0.11 | 0.03
03/05/2004 | 16:36 | 35 | 700 | 698.84 | 100 | 700.46 | 70 | 489.35 | 60 | 419.44 | 466.68 | 466.96 | 466.88 | 466.64 | 466.85 | 466.87 | 0.04 | 0.12 | 0.03
03/05/2004 | 16:40 | 36 | 700 | 699.31 | 100 | 699.54 | 70 | 490.05 | 60 | 420.14 | 466.66 | 466.95 | 466.87 | 466.63 | 466.84 | 466.86 | 0.03 | 0.12 | 0.03
03/05/2004 | 16:45 | 37 | 700 | 699.54 | 100 | 700.23 | 70 | 489.81 | 60 | 420.14 | 466.65 | 466.94 | 466.87 | 466.63 | 466.84 | 466.85 | 0.03 | 0.11 | 0.02
03/05/2004 | 16:48 | 38 | 700 | 699.54 | 100 | 700.46 | 70 | 489.58 | 60 | 420.37 | 466.65 | 466.94 | 466.86 | 466.62 | 466.84 | 466.85 | 0.02 | 0.11 | 0.02
03/05/2004 | 16:51 | 39 | 700 | 699.07 | 100 | 700.23 | 70 | 490.05 | 60 | 419.44 | 466.65 | 466.94 | 466.86 | 466.62 | 466.84 | 466.85 | 0.02 | 0.11 | 0.02
03/05/2004 | 17:01 | 40 | 700 | 699.07 | 100 | 700.23 | 70 | 489.81 | 60 | 420.14 | 466.65 | 466.94 | 466.86 | 466.62 | 466.84 | 466.85 | 0.01 | 0.11 | 0.02
03/05/2004 | 17:09 | 41 | 700 | 700 | 100 | 700.46 | 70 | 490.05 | 60 | 420.37 | 466.64 | 466.94 | 466.85 | 466.62 | 466.84 | 466.85 | 0.02 | 0.11 | 0.01 | inserite spine definitive laterali e centralli da 14 e 21 mm
03/05/2004 | 17:13 | 42 | 400 | 400.23 | 100 | 399.54 | 70 | 280.09 | 60 | 240.05 | 466.9 | 467.17 | 467.07 | 466.88 | 467.07 | 467.11 | 0.03 | 0.1 | 0.02
03/05/2004 | 17:15 | 43 | 200 | 200 | 100 | 200.23 | 70 | 140.05 | 60 | 120.14 | 467.19 | 467.41 | 467.35 | 467.19 | 467.35 | 467.4 | 0 | 0.06 | 0.05
03/05/2004 | 17:18 | 44 | 45 | 44.91 | 100 | 45.6 | 70 | 31.25 | 60 | 30.09 | 467.53 | 467.68 | 467.63 | 467.52 | 467.64 | 467.75 | 0.02 | 0.05 | 0.09