## Magnete 2088
ANSALDO
SUPERCONDUTTORI
MAGNETE Nｰ: | 2088 | OPERATORE: | Vigo
DATA | ORA | STEP | P IMPOSTATA | P REALE | % | P REALE | % | P REALE | % | P REALE | LVDT | LVDT | LVDT | LVDT | LVDT | LVDT | DIFF. | DIFF. | DIFF. | COMMENTO
--- | --- | --- | CIRCUITO | CIRCUITO | CIRCUITO | CIRCUITO | CIRCUITO | CIRCUITO | CIRCUITO | CIRCUITO | LATO A | LATO A | LATO A | LATO B | LATO B | LATO B | A-B | A-B | A-B
--- | --- | --- | A | A | B | B | C | C | D | D | ZONA1 | ZONA2 | ZONA3 | ZONA1 | ZONA2 | ZONA3 | ZONA1 | ZONA2 | ZONA3
04/05/2004 | 9:59 | 1 | 45 | 41.44 | 100 | 45.37 | 75 | 34.03 | 60 | 30.09 | 469.08 | 469 | 469.08 | 469.37 | 469.4 | 469.59 | 0.28 | 0.4 | 0.51
04/05/2004 | 10:00 | 2 | 60 | 60.19 | 100 | 60.19 | 75 | 44.44 | 60 | 36.11 | 468.99 | 468.89 | 468.98 | 469.26 | 469.27 | 469.48 | 0.29 | 0.38 | 0.5
04/05/2004 | 10:02 | 3 | 100 | 99.31 | 100 | 99.77 | 75 | 75 | 60 | 59.95 | 468.7 | 468.63 | 468.7 | 468.94 | 468.96 | 469.16 | 0.25 | 0.34 | 0.46
04/05/2004 | 10:03 | 4 | 150 | 150.23 | 100 | 150.23 | 75 | 112.04 | 60 | 90.28 | 468.41 | 468.38 | 468.41 | 468.63 | 468.7 | 468.84 | 0.22 | 0.31 | 0.43
04/05/2004 | 10:04 | 5 | 200 | 199.54 | 100 | 200 | 75 | 149.31 | 60 | 120.14 | 468.14 | 468.17 | 468.17 | 468.37 | 468.46 | 468.57 | 0.21 | 0.28 | 0.39
04/05/2004 | 10:06 | 6 | 250 | 249.77 | 100 | 250 | 75 | 187.27 | 60 | 149.54 | 467.91 | 467.97 | 467.94 | 468.09 | 468.23 | 468.32 | 0.18 | 0.26 | 0.37
04/05/2004 | 10:09 | 7 | 100 | 99.77 | 100 | 99.77 | 75 | 75.46 | 60 | 60.19 | 468.28 | 468.27 | 468.28 | 468.48 | 468.56 | 468.7 | 0.2 | 0.29 | 0.42
04/05/2004 | 10:10 | 8 | 200 | 200.23 | 100 | 200.23 | 75 | 150.46 | 60 | 120.14 | 468.03 | 468.05 | 468.04 | 468.2 | 468.33 | 468.44 | 0.17 | 0.28 | 0.39
04/05/2004 | 10:13 | 9 | 300 | 299.54 | 100 | 299.54 | 75 | 224.54 | 60 | 179.63 | 467.7 | 467.78 | 467.73 | 467.86 | 468 | 468.07 | 0.17 | 0.21 | 0.33
04/05/2004 | 10:21 | 10 | 350 | 349.31 | 100 | 349.54 | 75 | 261.81 | 60 | 209.49 | 467.49 | 467.6 | 467.55 | 467.64 | 467.8 | 467.85 | 0.14 | 0.19 | 0.29
04/05/2004 | 10:23 | 11 | 400 | 399.77 | 100 | 399.54 | 75 | 299.07 | 60 | 239.81 | 467.28 | 467.43 | 467.36 | 467.41 | 467.62 | 467.64 | 0.14 | 0.16 | 0.27
04/05/2004 | 10:24 | 12 | 450 | 449.54 | 100 | 449.31 | 75 | 336.81 | 60 | 269.44 | 467.08 | 467.29 | 467.18 | 467.22 | 467.44 | 467.44 | 0.14 | 0.15 | 0.26
04/05/2004 | 10:25 | 13 | 500 | 499.07 | 100 | 499.07 | 75 | 374.07 | 60 | 299.54 | 466.95 | 467.14 | 467.05 | 467.04 | 467.27 | 467.26 | 0.1 | 0.13 | 0.21
04/05/2004 | 10:26 | 14 | 550 | 549.54 | 100 | 548.84 | 75 | 411.81 | 60 | 329.63 | 466.83 | 466.98 | 466.93 | 466.91 | 467.08 | 467.12 | 0.09 | 0.1 | 0.18
04/05/2004 | 10:28 | 15 | 600 | 599.77 | 100 | 599.77 | 75 | 449.54 | 60 | 359.95 | 466.73 | 466.94 | 466.88 | 466.77 | 466.95 | 466.99 | 0.04 | 0 | 0.1
04/05/2004 | 10:30 | 16 | 650 | 649.77 | 100 | 649.54 | 75 | 486.57 | 60 | 389.81 | 466.67 | 466.91 | 466.84 | 466.7 | 466.88 | 466.91 | 0.01 | 0.03 | 0.05
04/05/2004 | 10:40 | 17 | 700 | 699.07 | 100 | 700.46 | 75 | 524.77 | 60 | 420.14 | 466.62 | 466.86 | 466.78 | 466.62 | 466.82 | 466.83 | 0 | 0.05 | 0.02 | Inserite spine definitive
04/05/2004 | 10:43 | 18 | 650 | 649.54 | 100 | 649.77 | 75 | 487.27 | 60 | 389.81 | 466.63 | 466.88 | 466.79 | 466.64 | 466.84 | 466.85 | 0.03 | 0.04 | 0.05
04/05/2004 | 10:47 | 19 | 400 | 399.54 | 100 | 399.54 | 75 | 299.77 | 60 | 239.81 | 466.84 | 467.04 | 466.96 | 466.88 | 467.08 | 467.12 | 0.05 | 0.04 | 0.15
04/05/2004 | 10:50 | 20 | 200 | 199.54 | 100 | 200.23 | 75 | 150.23 | 60 | 120.14 | 467.16 | 467.35 | 467.27 | 467.21 | 467.39 | 467.44 | 0.07 | 0.04 | 0.16
04/05/2004 | 10:51 | 21 | 100 | 99.54 | 100 | 99.77 | 75 | 75 | 60 | 60.19 | 467.35 | 467.46 | 467.4 | 467.42 | 467.56 | 467.65 | 0.09 | 0.09 | 0.25
04/05/2004 | 10:53 | 22 | 45 | 44.44 | 100 | 45.14 | 75 | 33.8 | 60 | 30.09 | 467.48 | 467.56 | 467.52 | 467.57 | 467.72 | 467.83 | 0.1 | 0.15 | 0.28