## Foglio1
Collared coils | Date | Section A-B press. | Section C press. | Section D press.
| 2004 | Bar | Bar | Bar
2095 | 2005-07-08 | 699 | 489 | 419
2096 | 2005-07-15 | 700 | 489 | 420
2097 | 2005-07-23 | 700 | 524 | 454
2098 | 2005-07-23 | 700 | 489 | 420
2098 R | 2005-09-06 | 589 | 413 | 354
2099 | 2005-07-29 | 700 | 489 | 420
2100 | 2005-07-30 | 700 | 490 | 420
2105 | 2005-06-18 | 700 | 490 | 420
2108 | 2005-06-09 | 700 | 490 | 420
2109 | 2005-07-30 | 700 | 490 | 420
2110 | 2005-09-07 | 660 | 462 | 396
2111 | 2005-09-03 | 655 | 459 | 393
2112 | 2005-09-09 | 630 | 409 | 314
2113 | 2005-09-09 | 650 | 422 | 325
2114 | 2005-09-08 | 650 | 421 | 324
2115 | 2005-09-14 | 660 | 430 | 362
2116 | 2005-09-16 | 629 | 346 | 240
2117 | 2005-09-16 | 640 | 384 | 288
2118 | 2005-09-22 | 650 | 337 | 227
2119 | 2005-09-23 | 650 | 337 | 234
2120 | 2005-10-11 | 700 | 490 | 420
2121 | 2005-10-02 | 628 | 327 | 226
2124 | 2005-09-27 | 650 | 338 | 234
2130 | 2005-10-20 | 620 | 322 | 223
2135 | 2005-11-04 | 610 | 317 | 220
2140 | 2005-11-19 | 625 | 324 | 237
2145 | 2005-12-02 | 620 | 341 | 248
2150 | 2005-12-18 | 630 | 346 | 252
2005
2152 | 2005-01-11 | 625 | 343 | 250
2155 | 2005-01-03 | 625 | 344 | 250
2159 | 2005-01-20 | 609 | 335 | 244
The collaring press was revamped in August 2004 ; The first collared coil done in these new condition was 2111 on the 3rd of september.