## 2111
ANSALDO
SUPERCONDUTTORI
MAGNETE N: | 2111 | OPERATORE: | Vigo
DATA | ORA | STEP | P IMPOSTATA | P REALE | % | P REALE | % | P REALE | % | P REALE | LVDT | LVDT | LVDT | LVDT | LVDT | LVDT | DIFF. | DIFF. | DIFF. | COMMENTO
--- | --- | --- | CIRCUITO | CIRCUITO | CIRCUITO | CIRCUITO | CIRCUITO | CIRCUITO | CIRCUITO | CIRCUITO | LATO A | LATO A | LATO A | LATO B | LATO B | LATO B | A-B | A-B | A-B
--- | --- | --- | A | A | B | B | C | C | D | D | ZONA1 | ZONA2 | ZONA3 | ZONA1 | ZONA2 | ZONA3 | ZONA1 | ZONA2 | ZONA3
03/09/2004 | 13:11 | 1 | 45 | 45.14 | 100 | 45.37 | 70 | 31.71 | 60 | 30.56 | 469.28 | 469.24 | 469.28 | 469.26 | 469.17 | 469.27 | 0.02 | 0.06 | 0.02
03/09/2004 | 13:13 | 2 | 100 | 99.54 | 100 | 99.77 | 70 | 70.37 | 60 | 60.19 | 468.7 | 468.64 | 468.67 | 468.6 | 468.51 | 468.64 | 0.08 | 0.12 | 0.05
03/09/2004 | 13:14 | 3 | 75 | 74.31 | 100 | 75.23 | 70 | 52.55 | 60 | 44.91 | 468.77 | 468.72 | 468.75 | 468.68 | 468.61 | 468.72 | 0.07 | 0.12 | 0.05
03/09/2004 | 13:15 | 4 | 150 | 149.77 | 100 | 150.23 | 70 | 104.4 | 60 | 89.58 | 468.38 | 468.41 | 468.37 | 468.28 | 468.26 | 468.31 | 0.08 | 0.15 | 0.07
03/09/2004 | 13:16 | 5 | 100 | 99.31 | 100 | 99.77 | 70 | 69.91 | 60 | 59.95 | 468.51 | 468.52 | 468.48 | 468.42 | 468.38 | 468.44 | 0.07 | 0.14 | 0.06
03/09/2004 | 13:17 | 6 | 150 | 150.23 | 100 | 149.77 | 70 | 104.63 | 60 | 89.35 | 468.34 | 468.38 | 468.34 | 468.26 | 468.24 | 468.28 | 0.07 | 0.15 | 0.06
03/09/2004 | 13:18 | 7 | 100 | 99.54 | 100 | 100 | 70 | 69.68 | 60 | 59.95 | 468.47 | 468.49 | 468.45 | 468.39 | 468.36 | 468.42 | 0.07 | 0.12 | 0.04
03/09/2004 | 13:19 | 8 | 150 | 149.77 | 100 | 150.23 | 70 | 104.63 | 60 | 89.35 | 468.33 | 468.37 | 468.31 | 468.24 | 468.21 | 468.27 | 0.07 | 0.16 | 0.07
03/09/2004 | 13:20 | 9 | 100 | 99.54 | 100 | 99.77 | 70 | 69.91 | 60 | 59.95 | 468.45 | 468.48 | 468.44 | 468.37 | 468.34 | 468.4 | 0.06 | 0.14 | 0.05
03/09/2004 | 13:21 | 10 | 150 | 150.23 | 100 | 149.77 | 70 | 104.63 | 60 | 89.58 | 468.32 | 468.36 | 468.3 | 468.23 | 468.19 | 468.25 | 0.07 | 0.16 | 0.06
03/09/2004 | 13:22 | 11 | 100 | 99.31 | 100 | 99.77 | 70 | 69.91 | 60 | 59.95 | 468.45 | 468.48 | 468.44 | 468.36 | 468.34 | 468.39 | 0.07 | 0.14 | 0.07
03/09/2004 | 13:24 | 12 | 200 | 199.54 | 100 | 199.54 | 70 | 140.05 | 60 | 119.44 | 468.06 | 468.14 | 468.06 | 467.96 | 467.97 | 467.98 | 0.09 | 0.16 | 0.1
03/09/2004 | 13:33 | 13 | 300 | 299.07 | 100 | 299.54 | 70 | 209.26 | 60 | 179.4 | 467.48 | 467.66 | 467.55 | 467.39 | 467.47 | 467.42 | 0.08 | 0.19 | 0.12 | Inserite spine diametro: 13 e 21 mm
03/09/2004 | 13:34 | 14 | 200 | 199.54 | 100 | 200 | 70 | 139.81 | 60 | 120.14 | 467.59 | 467.75 | 467.64 | 467.51 | 467.58 | 467.54 | 0.06 | 0.17 | 0.1
03/09/2004 | 13:35 | 15 | 100 | 99.31 | 100 | 100 | 70 | 69.91 | 60 | 60.19 | 467.88 | 467.98 | 467.89 | 467.79 | 467.87 | 467.85 | 0.07 | 0.11 | 0.05
03/09/2004 | 13:40 | 16 | 300 | 299.77 | 100 | 299.77 | 70 | 209.72 | 60 | 179.86 | 467.4 | 467.59 | 467.45 | 467.3 | 467.41 | 467.34 | 0.09 | 0.19 | 0.11
03/09/2004 | 13:41 | 17 | 350 | 349.54 | 100 | 350 | 70 | 244.44 | 60 | 209.49 | 467.18 | 467.43 | 467.26 | 467.08 | 467.24 | 467.13 | 0.08 | 0.2 | 0.16
03/09/2004 | 13:43 | 18 | 300 | 299.77 | 100 | 299.77 | 70 | 209.49 | 60 | 179.86 | 467.22 | 467.47 | 467.32 | 467.13 | 467.28 | 467.16 | 0.08 | 0.2 | 0.16
03/09/2004 | 13:45 | 19 | 400 | 399.54 | 100 | 399.31 | 70 | 279.4 | 60 | 239.35 | 466.94 | 467.24 | 467.04 | 466.85 | 467.04 | 466.89 | 0.07 | 0.19 | 0.19
03/09/2004 | 13:46 | 20 | 300 | 299.54 | 100 | 300 | 70 | 209.72 | 60 | 179.63 | 467.05 | 467.34 | 467.14 | 466.96 | 467.14 | 467 | 0.08 | 0.21 | 0.16
03/09/2004 | 13:47 | 21 | 400 | 399.31 | 100 | 399.77 | 70 | 279.86 | 60 | 239.35 | 466.89 | 467.2 | 466.99 | 466.79 | 467 | 466.83 | 0.09 | 0.2 | 0.18
03/09/2004 | 13:48 | 22 | 300 | 299.54 | 100 | 300 | 70 | 209.49 | 60 | 180.32 | 467.02 | 467.32 | 467.11 | 466.92 | 467.12 | 466.96 | 0.09 | 0.21 | 0.17
03/09/2004 | 13:50 | 23 | 400 | 399.54 | 100 | 399.54 | 70 | 280.09 | 60 | 239.81 | 466.87 | 467.19 | 466.96 | 466.78 | 466.98 | 466.8 | 0.08 | 0.2 | 0.17
03/09/2004 | 13:51 | 24 | 350 | 349.54 | 100 | 350 | 70 | 244.68 | 60 | 210.42 | 466.91 | 467.23 | 467.01 | 466.82 | 467.04 | 466.84 | 0.07 | 0.19 | 0.18
03/09/2004 | 13:52 | 25 | 400 | 399.77 | 100 | 400.23 | 70 | 279.86 | 60 | 239.58 | 466.86 | 467.17 | 466.96 | 466.77 | 466.98 | 466.79 | 0.07 | 0.2 | 0.18
03/09/2004 | 13:53 | 26 | 350 | 349.77 | 100 | 350 | 70 | 245.14 | 60 | 210.42 | 466.91 | 467.22 | 467 | 466.82 | 467.03 | 466.84 | 0.07 | 0.2 | 0.18
03/09/2004 | 13:54 | 27 | 450 | 449.54 | 100 | 450 | 70 | 314.81 | 60 | 269.68 | 466.7 | 467.02 | 466.82 | 466.6 | 466.81 | 466.63 | 0.09 | 0.22 | 0.21
03/09/2004 | 13:56 | 28 | 500 | 499.07 | 100 | 499.07 | 70 | 349.31 | 60 | 300 | 466.54 | 466.81 | 466.68 | 466.44 | 466.61 | 466.48 | 0.08 | 0.22 | 0.22
03/09/2004 | 14:06 | 29 | 550 | 549.54 | 100 | 550 | 70 | 384.26 | 60 | 329.86 | 466.38 | 466.6 | 466.52 | 466.27 | 466.41 | 466.31 | 0.09 | 0.17 | 0.21
03/09/2004 | 14:09 | 30 | 550 | 548.84 | 100 | 549.54 | 70 | 385.19 | 60 | 329.86 | 466.33 | 466.54 | 466.47 | 466.23 | 466.39 | 466.29 | 0.1 | 0.15 | 0.2
03/09/2004 | 14:10 | 31 | 560 | 559.03 | 100 | 559.26 | 70 | 391.67 | 60 | 335.65 | 466.31 | 466.53 | 466.45 | 466.2 | 466.39 | 466.28 | 0.08 | 0.15 | 0.19
03/09/2004 | 14:13 | 32 | 570 | 569.44 | 100 | 569.21 | 70 | 399.31 | 60 | 341.44 | 466.3 | 466.51 | 466.42 | 466.19 | 466.38 | 466.27 | 0.09 | 0.14 | 0.18
03/09/2004 | 14:14 | 33 | 580 | 579.17 | 100 | 579.63 | 70 | 406.02 | 60 | 347.22 | 466.28 | 466.49 | 466.41 | 466.18 | 466.37 | 466.24 | 0.09 | 0.14 | 0.19 | Inserite spine laterali definitive.
03/09/2004 | 14:16 | 34 | 590 | 589.58 | 100 | 589.35 | 70 | 413.19 | 60 | 353.47 | 466.28 | 466.49 | 466.39 | 466.17 | 466.37 | 466.23 | 0.09 | 0.12 | 0.17
03/09/2004 | 14:18 | 35 | 595 | 594.68 | 100 | 594.21 | 70 | 416.67 | 60 | 357.41 | 466.26 | 466.48 | 466.38 | 466.16 | 466.35 | 466.22 | 0.1 | 0.12 | 0.17
03/09/2004 | 14:20 | 36 | 600 | 599.77 | 100 | 600 | 70 | 419.91 | 60 | 360.42 | 466.26 | 466.47 | 466.38 | 466.15 | 466.35 | 466.22 | 0.11 | 0.12 | 0.17
03/09/2004 | 14:22 | 37 | 610 | 609.26 | 100 | 609.26 | 70 | 427.08 | 60 | 365.51 | 466.26 | 466.46 | 466.36 | 466.15 | 466.35 | 466.21 | 0.09 | 0.12 | 0.16
03/09/2004 | 14:24 | 38 | 615 | 615.05 | 100 | 615.05 | 70 | 430.79 | 60 | 369.21 | 466.26 | 466.46 | 466.36 | 466.14 | 466.35 | 466.21 | 0.1 | 0.12 | 0.17
03/09/2004 | 14:26 | 39 | 620 | 619.68 | 100 | 620.14 | 70 | 434.03 | 60 | 372.45 | 466.25 | 466.44 | 466.34 | 466.13 | 466.33 | 466.21 | 0.1 | 0.12 | 0.16
03/09/2004 | 14:28 | 40 | 620 | 620.14 | 100 | 619.68 | 75 | 465.05 | 65 | 403.01 | 466.22 | 466.44 | 466.33 | 466.11 | 466.33 | 466.18 | 0.1 | 0.12 | 0.16
03/09/2004 | 14:30 | 41 | 625 | 624.31 | 100 | 625 | 75 | 468.52 | 65 | 406.25 | 466.21 | 466.44 | 466.31 | 466.09 | 466.33 | 466.18 | 0.1 | 0.12 | 0.16
03/09/2004 | 14:49 | 42 | 590 | 590.28 | 100 | 590.51 | 75 | 441.9 | 65 | 383.56 | 466.23 | 466.46 | 466.34 | 466.13 | 466.35 | 466.2 | 0.1 | 0.12 | 0.16
03/09/2004 | 14:51 | 43 | 600 | 599.31 | 100 | 599.77 | 75 | 450 | 65 | 389.81 | 466.23 | 466.45 | 466.33 | 466.12 | 466.35 | 466.2 | 0.09 | 0.11 | 0.15
03/09/2004 | 14:51 | 44 | 610 | 609.03 | 100 | 609.95 | 75 | 457.18 | 65 | 396.06 | 466.22 | 466.44 | 466.31 | 466.11 | 466.34 | 466.19 | 0.09 | 0.12 | 0.14
03/09/2004 | 14:52 | 45 | 615 | 614.81 | 100 | 615.05 | 75 | 461.11 | 65 | 400.23 | 466.21 | 466.44 | 466.31 | 466.09 | 466.33 | 466.18 | 0.1 | 0.12 | 0.16
03/09/2004 | 14:55 | 46 | 620 | 619.44 | 100 | 620.37 | 75 | 465.05 | 65 | 403.24 | 466.21 | 466.44 | 466.31 | 466.09 | 466.33 | 466.18 | 0.1 | 0.11 | 0.16
03/09/2004 | 15:00 | 47 | 625 | 624.77 | 100 | 625.23 | 75 | 469.21 | 65 | 406.25 | 466.2 | 466.43 | 466.3 | 466.09 | 466.33 | 466.17 | 0.1 | 0.11 | 0.16
03/09/2004 | 15:02 | 48 | 630 | 629.63 | 100 | 630.09 | 75 | 472.45 | 65 | 409.95 | 466.2 | 466.43 | 466.3 | 466.08 | 466.31 | 466.16 | 0.09 | 0.11 | 0.16
03/09/2004 | 15:03 | 49 | 635 | 634.49 | 100 | 635.42 | 75 | 476.16 | 65 | 413.19 | 466.2 | 466.43 | 466.29 | 466.08 | 466.3 | 466.16 | 0.09 | 0.13 | 0.17
03/09/2004 | 15:04 | 50 | 640 | 640.05 | 100 | 640.28 | 75 | 480.32 | 65 | 416.44 | 466.17 | 466.42 | 466.29 | 466.07 | 466.3 | 466.15 | 0.09 | 0.12 | 0.17
03/09/2004 | 15:06 | 51 | 645 | 644.68 | 100 | 645.14 | 75 | 484.03 | 65 | 419.21 | 466.17 | 466.42 | 466.28 | 466.07 | 466.3 | 466.15 | 0.09 | 0.11 | 0.17
03/09/2004 | 15:07 | 52 | 645 | 644.44 | 100 | 644.44 | 70 | 451.62 | 60 | 387.5 | 466.18 | 466.41 | 466.3 | 466.08 | 466.3 | 466.17 | 0.09 | 0.12 | 0.16
03/09/2004 | 15:09 | 53 | 650 | 649.54 | 100 | 650.23 | 70 | 455.32 | 60 | 390.28 | 466.18 | 466.41 | 466.3 | 466.08 | 466.3 | 466.17 | 0.1 | 0.11 | 0.16
03/09/2004 | 15:19 | 54 | 655 | 654.86 | 100 | 655.32 | 70 | 458.8 | 60 | 393.52 | 466.18 | 466.4 | 466.3 | 466.07 | 466.29 | 466.15 | 0.1 | 0.11 | 0.17 | Inserita spina definitiva centrale