## Coils temp.
|  | INNER | [9 empty] | OUTER
|  | Inner imp ? |  |  | inner imp ? |  |  | Inner imp 188 C |  | Inner imp 186 C |  | outer imp 195 C |  | outer imp 195 C
Thermocouples positions |  | 2001-12-01 |  |  | 2001-12-01 |  |  | 2003-12-01 |  | 2004-05-01 |  | 2003-12-01 |  | 2004-05-01
NCS |  | NCS |  |  | NCS |  |  | NCS |  | NCS |  | NCS |  | NCS
8 |  | 183 |  |  | no |  |  | 201 |  | 203 |  | 192 |  | 193
6 | 7 | 185 | 183 |  | 185 | 185 |  | 199 | 201 | 200 | 201 | 198 | 186 | 195 | 190
4 | 5 | 181 | 187 |  | 185 | 189 |  | 197 | 204 | 196 | 203 | 198 | 189 | 198 | 194
2 | 3 | 188 | 182 |  | 188 | 182 |  | 207 | 205 | 204 | 202 | 201 | 186 | 199 | 195
1 |  | CS |  |  | CS |  |  | CS |  | CS |  | CS |  | CS
CS |  | 177 |  |  | 180 |  |  | 195 |  | 195 |  | 189 |  | 194
|  | NCS-CS | 6 |  | NCS-CS | no value |  | NCS-CS | 6 | NCS-CS | 8 | NCS-CS | 3 | NCS-CS | -1
|  | L-R 1 | 2 |  | L-R 1 | 0 |  | L-R 1 | -2 | L-R 1 | -1 | L-R 1 | 12 | L-R 1 | 5
|  | L-R 2 | -6 |  | L-R 2 | -4 |  | L-R 2 | -7 | L-R 2 | -7 | L-R 2 | 9 | L-R 2 | 4
|  | L-R 3 | 6 |  | L-R 3 | 6 |  | L-R 3 | 2 | L-R 3 | 2 | L-R 3 | 15 | L-R 3 | 4
|  | L 1-3 | -3 |  | L 1-3 | -3 |  | L 1-3 | -8 | L 1-3 | -4 | L 1-3 | -3 | L 1-3 | -4
|  | R 1-3 | 1 |  | R 1-3 | 3 |  | R 1-3 | -4 | R 1-3 | -1 | R 1-3 | 0 | R 1-3 | -5
|  |  | 2001-12-01 | 2001-12-01 | 2003-12-01 | 2004-05-01 | 2003-12-01 | 2004-05-01
|  | NCS-CS | 6 |  | 6 | 8 | 3 | -1
|  | L-R 1 | 2 | 0 | -2 | -1 | 12 | 5
|  | L-R 2 | -6 | -4 | -7 | -7 | 9 | 4
|  | L-R 3 | 6 | 6 | 2 | 2 | 15 | 4
|  | L 1-3 | -3 | -3 | -8 | -4 | -3 | -4
|  | R 1-3 | 1 | 3 | -4 | -1 | 0 | -5

## Oil temp.
INNER COIL 02I00241 - May 12th, 2004
8:45 - Approaching max. temp |  |  |  | 9:10 - Max. temp. reached |  |  |  | 9:30 - Decreasing
|  | R | L |  |  | R | L |  |  | R | L
C.S. | Up | 125 | 138 | C.S. | Up | 147 | 161 | C.S. | Up | 148 | 153
| Low | 133 | 142 |  | Low | 152 | 163 |  | Low | 147 | 147
Middle | Up | 140 | 134 | Middle | Up | 153 | 158 | Middle | Up | 152 | 149
| Low | 138 | 140 |  | Low | 150 | 162 |  | Low | 150 | 147
N.C.S. | Up | 130 | 136 | N.C.S. | Up | 147 | 155 | N.C.S. | Up | 144 | 154
| Low | 135 | 134 |  | Low | 156 | 153 |  | Low | 145 | 155
| C.S. (Sud) | Middle | N.C.S. (Nord) |  | C.S. (Sud) | Middle | N.C.S. (Nord) |  | C.S. (Sud) | Middle | N.C.S. (Nord)
| 168 | 176 | 170 |  | 184 | 189 | 184 |  | 163 | 165 | 160
Oil connections temperature
[8 empty] | CS |  | NCS
[8 empty] | Inlet up | 156 | Inlet up | 175
[8 empty] | Outlet up | 149 | Outlet up | 172
[8 empty] | Inlet low | 157 | Inlet low | 178
[8 empty] | Outlet low | 145 | Outlet low | 174
[8 empty] | Outlet mandrel | 193 | Inlet mandrel | 192
OUTER DUMMY COIL - May 12th, 2004
17:30 - Max. temp. reached
|  | R | L
C.S. | Up | 161 | 156
| Low | 159 | 163
Middle | Up | 156 | 152
| Low | 154 | 166
N.C.S. | Up | 159 | 163
| Low | 157 | 180
| C.S. (Sud) | Middle | N.C.S. (Nord)
| 196 | 193 | 187
Oil connections temperature
CS |  | NCS
Inlet up | 186 | Inlet up | 165
Outlet up | 177 | Outlet up | 173
Inlet low | 168 | Inlet low | 175
Outlet low | 174 | Outlet low | 183
Outlet mandrel | 193 | Inlet mandrel | 188

## Data
| 2001-12-01 | 2001-12-01 | 2003-12-01 | 2004-05-01 | 2003-12-01 | 2004-05-01
NCS-CS | 6 |  | 6 | 8 | 3 | -1
L-R 1 | 2 | 0 | -2 | -1 | 12 | 5
L-R 2 | -6 | -4 | -7 | -7 | 9 | 4
L-R 3 | 6 | 6 | 2 | 2 | 15 | 4
L 1-3 | -3 | -3 | -8 | -4 | -3 | -4
R 1-3 | 1 | 3 | -4 | -1 | 0 | -5
| In 01-12-2001 | In 01-12-2001 | In 01-12-2003 | In 01-05-2004 | Out 01-12-2003 | Out 01-05-2004
NCS-CS | 6 | 0 | 6 | 8 | 3 | 1
L-R 1 | 2 | 0 | 2 | 1 | 12 | 5
L-R 2 | 6 | 4 | 7 | 7 | 9 | 4
L-R 3 | 6 | 6 | 2 | 2 | 15 | 4
L 1-3 | 3 | 3 | 8 | 4 | 3 | 4
R 1-3 | 1 | 3 | 4 | 1 | 0 | 5
OUTER DUMMY COIL - May 12th, 2004
17:30 - Max. temp. reached
[5 empty] | R | L
|  |  | C.S. | CS Up | 161 | 156
|  |  |  | CS Low | 159 | 163
|  |  | Middle | Mid Up | 156 | 152
|  |  |  | Mid Low | 154 | 166
|  |  | N.C.S. | NCS Up | 159 | 163
|  |  |  | NCS Low | 157 | 180
|  |  |  | C.S. (Sud) | Middle | N.C.S. (Nord)
|  |  |  | 196 | 193 | 187
|  |  |  | CS | NCS
|  |  | Inlet up | 156 | 175
|  |  | Outlet up | 149 | 172
|  |  | Inlet low | 157 | 178
|  |  | Outlet low | 145 | 174
|  |  | mandrel | 193 | 192