## REPORT
ORA | PT04 | STAMPO-NORD | STAMPO-CENTRO | STAMPO-SUD
08:43:50 | 10.51 | 41.83 | 39.54 | 42.57
08:44:10 | 38.06 | 41.91 | 39.6 | 42.68
08:44:30 | 33.36 | 42 | 39.62 | 42.79
08:44:50 | 33.52 | 42.08 | 39.63 | 42.85
08:45:10 | 28.88 | 42.17 | 39.64 | 42.88
08:45:30 | 43.84 | 43.27 | 39.65 | 42.91
08:45:50 | 43.52 | 43.2 | 39.66 | 42.94
08:46:10 | 39.32 | 43.14 | 39.67 | 42.97
08:46:30 | 33.52 | 43.07 | 39.69 | 44.3
08:46:50 | 28.64 | 43.01 | 39.7 | 44.19
08:47:10 | 46.48 | 42.95 | 39.71 | 44.08
08:47:30 | 33.28 | 42.88 | 39.72 | 43.97
08:47:50 | 37.16 | 42.82 | 39.73 | 43.87
08:48:10 | 39.6 | 42.75 | 39.75 | 43.76
08:48:50 | 40.24 | 42.78 | 40.03 | 44.04
08:49:10 | 31.12 | 42.73 | 40.2 | 44
08:49:30 | 42.16 | 42.71 | 40.38 | 43.97
08:49:50 | 27.84 | 42.83 | 41.05 | 43.93
08:50:10 | 34.88 | 42.96 | 40.42 | 43.89
08:50:30 | 43.28 | 43.09 | 40.54 | 43.85
08:50:50 | 34.64 | 43.21 | 40.67 | 43.85
08:51:10 | 44.08 | 43.34 | 40.79 | 43.91
08:51:30 | 35.92 | 43.46 | 40.91 | 43.97
08:51:50 | 32.96 | 43.59 | 41.04 | 44.02
08:52:10 | 38.64 | 43.72 | 41.16 | 44.08
08:52:30 | 31.36 | 43.84 | 41.28 | 44.14
08:52:50 | 29.6 | 43.97 | 41.4 | 44.2
08:53:10 | 33.84 | 43.98 | 41.53 | 44.25
08:53:30 | 43.28 | 43.98 | 40.89 | 44.31
08:53:50 | 35.12 | 43.95 | 41.39 | 43.94
08:54:10 | 49.76 | 43.93 | 41.31 | 43.95
08:54:30 | 30.56 | 43.92 | 41.22 | 43.96
08:54:50 | 35.15 | 43.91 | 41.13 | 43.98
08:55:10 | 35.92 | 43.9 | 41.35 | 44.15
08:55:30 | 34.94 | 43.89 | 41.27 | 44.4
08:55:50 | 35.02 | 43.87 | 41.19 | 44.65
08:56:10 | 35.11 | 43.86 | 41.11 | 44.9
08:56:30 | 35.19 | 43.85 | 41.03 | 44.21
08:56:50 | 35.28 | 43.84 | 40.96 | 45.07
08:57:10 | 35.36 | 43.82 | 40.88 | 45.02
08:57:30 | 34.88 | 43.78 | 40.8 | 44.96
08:57:50 | 34.96 | 43.74 | 40.72 | 44.9
08:58:10 | 35.04 | 43.69 | 40.64 | 44.85
08:58:49 | 34.88 | 43.76 | 41.21 | 45.02
08:59:09 | 34.88 | 43.74 | 41.22 | 45.01
08:59:29 | 34.88 | 43.73 | 41.3 | 45
08:59:49 | 34.88 | 43.71 | 41.37 | 44.98
09:00:09 | 34.88 | 43.7 | 41.45 | 44.97
09:00:29 | 34.88 | 43.69 | 41.53 | 44.95
09:00:49 | 34.88 | 43.67 | 41.6 | 44.94
09:01:09 | 34.88 | 43.66 | 41.68 | 44.96
09:01:29 | 34.88 | 43.66 | 41.75 | 44.99
09:01:49 | 34.93 | 43.69 | 41.83 | 45.01
09:02:09 | 35.1 | 43.72 | 41.94 | 45.03
09:02:29 | 35.26 | 43.75 | 42.14 | 45.05
09:02:49 | 35.43 | 43.77 | 42.18 | 45.08
09:03:09 | 34.99 | 43.8 | 41.94 | 45.1
09:03:29 | 35.12 | 43.83 | 41.7 | 45.12
09:03:49 | 35.44 | 44.35 | 41.98 | 44.83
09:04:09 | 35.44 | 44.45 | 41.93 | 44.82
09:04:29 | 35.44 | 44.54 | 41.88 | 44.81
09:04:49 | 35.4 | 44.64 | 41.83 | 44.8
09:05:09 | 35.33 | 44.73 | 41.78 | 46.17
09:05:29 | 35.27 | 44.86 | 41.73 | 46.36
09:05:49 | 35.2 | 45.03 | 42.35 | 46.55
09:06:09 | 35.14 | 45.2 | 43.61 | 46.74
09:06:29 | 35.07 | 45.38 | 43.22 | 46.93
09:06:49 | 35.01 | 45.55 | 42.83 | 47.12
09:07:09 | 34.94 | 45.72 | 42.73 | 47.3
09:07:29 | 34.88 | 45.9 | 42.79 | 47.48
09:07:49 | 35.66 | 47.07 | 44.12 | 47.66
09:08:09 | 35.39 | 47.07 | 44.05 | 47.84
09:08:29 | 35.12 | 47.07 | 43.98 | 48.02
09:08:49 | 35.92 | 47.89 | 44.44 | 48.5
09:09:09 | 35.92 | 48.11 | 44.55 | 48.67
09:09:29 | 35.92 | 48.33 | 44.65 | 48.84
09:09:49 | 35.92 | 48.55 | 44.75 | 49.01
09:10:09 | 35.92 | 48.77 | 45.03 | 49.19
09:10:29 | 35.92 | 48.99 | 45.43 | 49.36
09:10:49 | 36.5 | 49.21 | 45.83 | 49.53
09:11:09 | 36.72 | 49.51 | 46.23 | 51.06
09:11:29 | 36.93 | 49.97 | 46.63 | 51.41
09:11:49 | 37.06 | 50.44 | 47.03 | 51.77
09:12:09 | 37.11 | 50.56 | 47.43 | 52.12
09:12:29 | 37.15 | 50.66 | 47.58 | 52.48
09:12:49 | 37.19 | 50.76 | 47.62 | 52.83
09:13:09 | 37.24 | 50.87 | 47.66 | 53.18
09:13:29 | 37.28 | 50.97 | 47.7 | 53.39
09:13:49 | 37.34 | 51.87 | 48.64 | 54.01
09:14:09 | 37.43 | 52.13 | 48.88 | 54.37
09:14:29 | 37.52 | 52.39 | 49.1 | 54.6
09:14:49 | 37.7 | 52.65 | 49.32 | 54.84
09:15:09 | 38.18 | 52.92 | 49.54 | 55.07
09:15:29 | 37.63 | 53.18 | 50.31 | 55.3
09:15:49 | 38.33 | 53.44 | 50.77 | 55.53
09:16:09 | 38.36 | 53.7 | 51.22 | 55.77
09:16:29 | 38.32 | 53.96 | 51.68 | 56
09:16:49 | 38.28 | 54.22 | 52.13 | 56.23
09:17:09 | 38.24 | 54.48 | 52.59 | 56.46
09:17:29 | 38.2 | 56.04 | 53.05 | 56.7
09:17:49 | 38.16 | 56.4 | 54.31 | 57.9
09:18:09 | 38.12 | 56.77 | 54.43 | 57.84
09:18:29 | 38.08 | 56.97 | 54.54 | 57.78
09:18:48 | 38.76 | 57.55 | 54.43 | 59.29
09:19:08 | 38.9 | 57.93 | 54.49 | 59.68
09:19:28 | 39.07 | 58.31 | 56.51 | 60.06
09:19:48 | 39.26 | 58.69 | 56.82 | 60.45
09:20:08 | 39.44 | 59.08 | 57.13 | 60.84
09:20:28 | 39.25 | 59.24 | 57.45 | 61.23
09:20:48 | 39.3 | 60.49 | 57.76 | 61.54
09:21:08 | 39.36 | 60.93 | 58.08 | 61.67
09:21:28 | 39.42 | 61.37 | 58.51 | 61.81
09:21:48 | 39.48 | 61.81 | 58.96 | 61.94
09:22:08 | 39.53 | 62.25 | 59.41 | 63.51
09:22:28 | 39.59 | 62.55 | 59.86 | 63.96
09:22:48 | 39.65 | 62.69 | 60.31 | 64.42
09:23:08 | 39.71 | 62.83 | 60.6 | 64.12
09:23:28 | 39.44 | 62.97 | 60.87 | 63.78
09:23:48 | 39.85 | 64.19 | 62.11 | 65.66
09:24:08 | 39.94 | 64.57 | 62.62 | 65.77
09:24:28 | 40.03 | 64.96 | 62.93 | 65.87
09:24:48 | 40.12 | 65.35 | 62.8 | 65.97
09:25:08 | 40.21 | 65.73 | 62.67 | 67.25
09:25:28 | 40.3 | 66.12 | 64.51 | 67.73
09:25:48 | 40.39 | 66.51 | 64.86 | 68.2
09:26:08 | 40.48 | 66.12 | 65.21 | 68.68
09:26:28 | 40.57 | 67.02 | 65.57 | 69.16
09:26:48 | 40.66 | 66.96 | 65.92 | 69.64
09:27:08 | 40.75 | 66.91 | 66.27 | 70.11
09:27:28 | 41.16 | 68.28 | 66.58 | 70.59
09:27:48 | 41.6 | 68.69 | 66.72 | 70.86
09:28:08 | 41.6 | 69.09 | 66.87 | 71.13
09:28:48 | 41.52 | 69.12 | 66.69 | 72.06
09:29:08 | 41.68 | 69.35 | 68.61 | 72.33
09:29:28 | 41.84 | 69.57 | 68.96 | 72.6
09:29:48 | 42 | 69.79 | 69.3 | 72.88
09:30:08 | 42.16 | 70.02 | 69.64 | 73.15
09:30:28 | 42.32 | 70.24 | 69.99 | 73.42
09:30:48 | 42.49 | 70.47 | 70.33 | 73.69
09:31:08 | 42.65 | 72.91 | 70.67 | 73.96
09:31:28 | 42.74 | 73.39 | 71.02 | 74.24
09:31:48 | 42.78 | 73.87 | 71.36 | 74.51
09:32:08 | 42.81 | 74.34 | 71.7 | 74.78
09:32:28 | 42.85 | 74.82 | 71.93 | 76.47
09:32:48 | 42.89 | 75.3 | 72 | 76.91
09:33:08 | 42.92 | 75.13 | 72.06 | 77.25
09:33:28 | 42.96 | 74.97 | 73.05 | 77.25
09:33:47 | 43.09 | 76.39 | 73.75 | 77.34
09:34:07 | 43.14 | 76.83 | 74.04 | 77.6
09:34:27 | 43.18 | 77.27 | 74.34 | 77.86
09:34:47 | 43.23 | 77.61 | 74.63 | 78.12
09:35:07 | 43.33 | 77.71 | 74.93 | 78.38
09:35:27 | 42.96 | 77.8 | 75.75 | 78.64
09:35:47 | 44.09 | 77.9 | 76.99 | 80.52
09:36:07 | 44.12 | 78 | 77.61 | 80.8
09:36:27 | 44.15 | 79.32 | 77.89 | 81.08
09:36:47 | 44.17 | 79.73 | 78.18 | 81.36
09:37:07 | 44.2 | 80.14 | 78.46 | 81.64
09:37:27 | 44.23 | 80.47 | 78.65 | 81.92
09:37:47 | 44.26 | 80.31 | 78.78 | 81.96
09:38:07 | 44.29 | 80.16 | 78.92 | 81.96
09:38:27 | 44.32 | 80.01 | 79.05 | 81.96
09:38:47 | 44.9 | 80.65 | 80.06 | 83.32
09:39:07 | 45.04 | 80.85 | 80.36 | 83.57
09:39:27 | 44.92 | 82.25 | 80.66 | 83.81
09:39:47 | 45.04 | 82.78 | 80.97 | 84.05
09:40:07 | 45.15 | 83.3 | 81.31 | 85.32
09:40:27 | 45.27 | 83.83 | 81.69 | 85.5
09:40:47 | 45.39 | 84.36 | 82.08 | 85.69
09:41:07 | 45.5 | 84.59 | 82.47 | 85.87
09:41:27 | 45.62 | 84.81 | 82.86 | 86.06
09:41:47 | 45.74 | 85.02 | 83.25 | 86.24
09:42:07 | 45.85 | 85.23 | 83.59 | 86.43
09:42:27 | 45.97 | 85.44 | 83.67 | 86.61
09:42:47 | 46.09 | 85.61 | 83.75 | 86.79
09:43:07 | 46.2 | 85.73 | 83.83 | 88.23
09:43:27 | 46 | 85.86 | 83.91 | 88.14
09:43:47 | 41.6 | 86.24 | 85.01 | 89.14
09:44:07 | 36.52 | 86.73 | 85.34 | 89.47
09:44:27 | 46.24 | 87.22 | 85.65 | 89.79
09:44:47 | 36.8 | 87.71 | 85.96 | 90.11
09:45:07 | 38.64 | 88.2 | 86.27 | 90.12
09:45:27 | 40.7 | 88.69 | 86.58 | 89.91
09:45:47 | 38.99 | 89.18 | 86.89 | 91.06
09:46:07 | 39.73 | 89.53 | 87.21 | 91.13
09:46:27 | 32.51 | 89.83 | 87.52 | 91.19
09:46:47 | 41.12 | 90.14 | 87.83 | 92.57
09:47:07 | 34.2 | 90.44 | 88.14 | 92.72
09:47:27 | 50.8 | 90.59 | 88.45 | 92.86
09:47:47 | 39.48 | 90.74 | 88.9 | 93.01
09:48:07 | 32.88 | 90.9 | 89.51 | 93.15
09:48:27 | 44.64 | 91.05 | 89.28 | 92.85
09:48:47 | 33.6 | 91.35 | 91.23 | 94.34
09:49:07 | 34 | 91.58 | 91.53 | 94.61
09:49:27 | 34.21 | 91.82 | 91.83 | 94.88
09:49:47 | 34.88 | 92.07 | 92.13 | 95.15
09:50:07 | 40.34 | 92.64 | 92.43 | 95.42
09:50:27 | 40.41 | 93.22 | 92.73 | 95.69
09:50:47 | 40.48 | 93.79 | 93.03 | 95.96
09:51:07 | 40.56 | 94.14 | 93.33 | 96.12
09:51:27 | 40.72 | 94.14 | 93.63 | 96.19
09:51:47 | 40.89 | 94.14 | 93.93 | 95.61
09:52:07 | 41.06 | 94.14 | 94.23 | 97.61
09:52:27 | 41.23 | 95.52 | 94.21 | 98.01
09:52:47 | 41.4 | 95.83 | 94.12 | 98.41
09:53:07 | 41.57 | 96.13 | 94.02 | 98.81
09:53:27 | 41.92 | 95.76 | 94.95 | 97.71
09:53:46 | 41.46 | 96.77 | 95.69 | 97.95
09:54:06 | 42.6 | 97.08 | 95.85 | 99.1
09:54:26 | 42.75 | 97.4 | 96.02 | 100.2
09:54:46 | 42.91 | 97.71 | 96.17 | 100.22
09:55:06 | 43.07 | 98.02 | 96.32 | 100.5
09:55:26 | 43.23 | 98.34 | 96.54 | 100.79
09:55:46 | 43.34 | 99.42 | 96.96 | 101.07
09:56:06 | 43.44 | 99.31 | 97.37 | 101.36
09:56:26 | 43.55 | 99.2 | 97.79 | 101.64
09:56:46 | 43.78 | 99.4 | 98.2 | 101.93
09:57:06 | 44.01 | 99.66 | 98.62 | 103.4
09:57:26 | 44.23 | 99.91 | 99.03 | 102.32
09:57:46 | 44.46 | 101.2 | 99.45 | 103.4
09:58:06 | 44.55 | 101.07 | 99.8 | 103.93
09:58:26 | 44.08 | 100.95 | 100.14 | 104.37
09:58:46 | 44.78 | 102.22 | 99.7 | 103.65
09:59:06 | 44.85 | 102.59 | 99.76 | 105.28
09:59:26 | 44.91 | 102.95 | 101.18 | 105.1
09:59:46 | 44.98 | 103.32 | 101.45 | 105.3
10:00:06 | 45.04 | 103.69 | 101.71 | 105.76
10:00:26 | 45.1 | 104.06 | 101.98 | 106.21
10:00:46 | 45.17 | 104.43 | 102.24 | 106.66
10:01:06 | 45.23 | 104.79 | 102.51 | 107.12
10:01:26 | 45.3 | 105.16 | 102.77 | 107.57
10:01:46 | 45.36 | 105.53 | 103.04 | 108.03
10:02:06 | 45.43 | 105.9 | 103.61 | 108.48
10:02:26 | 40.38 | 106.26 | 104.23 | 108.93
10:02:46 | 40.52 | 106.67 | 103.87 | 109.39
10:03:06 | 40.67 | 107.07 | 103.71 | 109.25
10:03:26 | 41.12 | 107.28 | 106.47 | 109.08
10:03:46 | 41.15 | 107.49 | 106.61 | 109.83
10:04:06 | 41.48 | 107.8 | 106.71 | 109.97
10:04:26 | 41.8 | 108.1 | 106.81 | 110.11
10:04:46 | 42.12 | 108.41 | 106.91 | 110.25
10:05:06 | 42.45 | 108.71 | 107.11 | 110.39
10:05:26 | 41.63 | 109.02 | 107.54 | 110.53
10:05:46 | 41.88 | 109.27 | 107.97 | 110.67
10:06:06 | 42.14 | 109.5 | 108.41 | 112.53
10:06:26 | 42.4 | 109.74 | 108.84 | 112.61
10:06:46 | 42.66 | 109.97 | 109.27 | 112.68
10:07:06 | 42.92 | 110.21 | 109.7 | 112.76
10:07:26 | 43.18 | 110.44 | 110.13 | 113.13
10:07:46 | 43.62 | 110.68 | 110.37 | 113.78
10:08:06 | 44.16 | 110.91 | 110.37 | 114.44
10:08:26 | 44.08 | 111.84 | 110.37 | 114.29
10:08:45 | 44.42 | 112.33 | 111.45 | 114.43
10:09:05 | 44.53 | 112.73 | 111.18 | 114.73
10:09:25 | 44.65 | 113.12 | 111.22 | 116.13
10:09:45 | 44.76 | 113.52 | 111.53 | 116.52
10:10:05 | 44.87 | 113.91 | 111.84 | 116.9
10:10:25 | 44.99 | 114.3 | 112.15 | 117.29
10:10:45 | 45.1 | 114.7 | 112.46 | 117.68
10:11:05 | 45.2 | 115.09 | 112.77 | 118.07
10:11:25 | 45.29 | 115.08 | 113.08 | 118.45
10:11:45 | 45.38 | 114.85 | 113.48 | 118.84
10:12:05 | 45.46 | 116.41 | 113.89 | 119.23
10:12:25 | 45.55 | 116.5 | 114.3 | 119.52
10:12:45 | 45.64 | 116.58 | 114.7 | 119.66
10:13:05 | 41.64 | 116.67 | 114.98 | 119.8
10:13:25 | 34.08 | 116.7 | 115.08 | 119.94
10:13:46 | 36.61 | 117.08 | 115.61 | 119.85
10:14:06 | 41.92 | 117.3 | 115.96 | 119.94
10:14:26 | 37.04 | 117.51 | 116.32 | 120.27
10:14:46 | 37 | 117.72 | 116.68 | 120.61
10:15:06 | 36.93 | 119.42 | 117.05 | 120.96
10:15:26 | 36.86 | 119.69 | 117.44 | 122.73
10:15:46 | 38.51 | 119.95 | 117.82 | 123.03
10:16:06 | 37.9 | 120.22 | 118.21 | 123.33
10:16:26 | 38.22 | 120.49 | 118.6 | 123.63
10:16:46 | 38.53 | 120.76 | 118.98 | 123.93
10:17:06 | 38.85 | 121.03 | 119.38 | 124.23
10:17:26 | 39.16 | 121.3 | 119.86 | 124.53
10:17:46 | 39.48 | 121.57 | 121.39 | 124.83
10:18:06 | 38.87 | 121.91 | 121.24 | 125.13
10:18:26 | 39.76 | 122.4 | 121.08 | 124.83
10:18:45 | 39.77 | 122.88 | 122.15 | 125.43
10:19:05 | 39.9 | 123.19 | 122.39 | 125.53
10:19:25 | 40.03 | 123.5 | 122.63 | 125.62
10:19:45 | 40.17 | 123.8 | 122.87 | 125.71
10:20:05 | 40.3 | 124.1 | 123.11 | 125.8
10:20:25 | 40.43 | 124.4 | 123.36 | 125.9
10:20:45 | 40.57 | 124.7 | 123.6 | 126.04
10:21:05 | 40.7 | 125 | 123.84 | 126.39
10:21:25 | 40.83 | 125.3 | 124.02 | 126.74
10:21:45 | 40.97 | 125.61 | 124.19 | 127.08
10:22:05 | 41.1 | 125.91 | 124.37 | 127.43
10:22:25 | 41.57 | 126.21 | 124.54 | 127.78
10:22:45 | 42.21 | 126.79 | 124.72 | 127.93
10:23:05 | 42.34 | 126.86 | 124.89 | 128.95
10:23:25 | 42.48 | 126.93 | 125.97 | 128.55
10:23:45 | 42.6 | 128.42 | 126.73 | 130
10:24:05 | 42.73 | 128.64 | 127.05 | 130.34
10:24:25 | 42.86 | 128.86 | 127.36 | 130.67
10:24:45 | 42.99 | 129.08 | 127.68 | 131.01
10:25:05 | 43.12 | 129.3 | 127.99 | 131.25
10:25:25 | 43.25 | 129.52 | 128.31 | 131.42
10:25:45 | 43.38 | 129.74 | 128.63 | 131.59
10:26:05 | 43.51 | 129.96 | 128.94 | 131.76
10:26:25 | 44.11 | 130.18 | 129.26 | 133.26
10:26:45 | 44.15 | 130.4 | 129.58 | 133.68
10:27:05 | 44.19 | 130.62 | 129.89 | 134.1
10:27:25 | 44.23 | 130.84 | 130.02 | 134.52
10:27:45 | 44.27 | 132.1 | 130.02 | 134.94
10:28:05 | 44.31 | 132.04 | 130.02 | 135.09
10:28:25 | 44.88 | 131.97 | 130.98 | 134.73
10:28:44 | 44.49 | 132.48 | 131.16 | 136.03
10:29:04 | 44.76 | 132.59 | 131.16 | 136.43
10:29:24 | 45.02 | 132.7 | 132.58 | 136.83
10:29:44 | 45.29 | 134.47 | 132.94 | 137.23
10:30:04 | 45.55 | 134.74 | 133.31 | 137.58
10:30:24 | 45.81 | 135.01 | 133.68 | 137.83
10:30:44 | 62.23 | 135.28 | 134.05 | 138.09
10:31:04 | 112.34 | 135.55 | 134.42 | 138.34
10:31:24 | 162.91 | 135.82 | 134.78 | 138.59
10:31:44 | 213.48 | 136.09 | 134.96 | 138.7
10:32:04 | 262.8 | 136.36 | 135.82 | 138.78
10:32:24 | 313.25 | 136.63 | 136.45 | 138.86
10:32:44 | 349.76 | 136.9 | 136.37 | 138.95
10:33:04 | 349.04 | 137.37 | 136.28 | 139.03
10:33:24 | 348 | 137.16 | 136.2 | 139.11
10:33:44 | 345.88 | 137.19 | 136.8 | 138.91
10:34:04 | 344.42 | 137.26 | 136.86 | 139.85
10:34:24 | 342.95 | 137.33 | 136.93 | 140.15
10:34:44 | 342.41 | 137.41 | 136.99 | 138.95
10:35:04 | 341.91 | 137.48 | 137.06 | 138.69
10:35:24 | 341.42 | 137.59 | 137.12 | 138.44
10:35:44 | 340.92 | 137.71 | 137.19 | 138.19
10:36:04 | 340.43 | 137.83 | 137.25 | 137.93
10:36:24 | 339.93 | 137.95 | 137.43 | 137.86
10:36:44 | 339.43 | 138.07 | 137.58 | 137.93
10:37:04 | 339.36 | 138.19 | 137.49 | 138.01
10:37:24 | 339.36 | 137.64 | 137.41 | 138.08
10:37:44 | 349.67 | 137.37 | 137.33 | 138.15
10:38:04 | 351.87 | 137.1 | 137.24 | 138.23
10:38:24 | 352.32 | 136.83 | 137.16 | 138.3
10:38:44 | 351.79 | 137.24 | 137.18 | 137.93
10:39:04 | 351.34 | 137 | 137.16 | 137.83
10:39:24 | 350.88 | 136.91 | 137.2 | 137.74
10:39:44 | 350.57 | 136.83 | 137.24 | 137.65
10:40:04 | 350.35 | 136.74 | 137.29 | 137.55
10:40:24 | 350.12 | 136.65 | 137.29 | 137.46
10:40:44 | 349.6 | 136.56 | 137.27 | 137.37
10:41:04 | 349.23 | 136.47 | 137.24 | 137.27
10:41:24 | 348.86 | 136.39 | 137.21 | 137.18
10:41:44 | 343.57 | 136.3 | 137.19 | 135.87
10:42:04 | 294.8 | 136.21 | 135.87 | 135.87
10:42:24 | 245.59 | 136.13 | 135.87 | 135.87
10:42:44 | 195.65 | 136.04 | 135.87 | 135.87
10:43:04 | 145.71 | 135.96 | 135.87 | 135.87
10:43:24 | 96.32 | 135.87 | 135.87 | 135.87
10:43:44 | 33.28 | 136.1 | 135.87 | 135.87
10:44:04 | 34.69 | 136.06 | 135.87 | 135.87
10:44:24 | 39 | 136.02 | 135.87 | 135.87
10:44:44 | 39.87 | 135.99 | 135.87 | 135.87
10:45:04 | 40.73 | 135.95 | 135.87 | 135.87
10:45:24 | 41.18 | 135.91 | 135.87 | 135.87
10:45:44 | 41.28 | 135.87 | 135.87 | 135.86
10:46:04 | 41.38 | 135.66 | 135.87 | 135.68
10:46:24 | 41.49 | 135.43 | 135.67 | 135.51
10:46:44 | 41.59 | 135.2 | 135.02 | 135.33
10:47:04 | 42.48 | 134.97 | 134.79 | 135.15
10:47:24 | 42.67 | 134.74 | 134.89 | 134.98
10:47:44 | 42.79 | 134.84 | 135 | 134.8
10:48:04 | 42.88 | 134.95 | 135.1 | 134.91
10:48:24 | 42.96 | 135.06 | 135.21 | 135.21
10:48:43 | 43.64 | 135.32 | 134.94 | 134.69
10:49:03 | 43.91 | 135.47 | 134.98 | 134.56
10:49:23 | 43.02 | 135.62 | 135.01 | 135.91
10:49:43 | 43.21 | 135.77 | 135.05 | 135.57
10:50:03 | 43.4 | 135.92 | 135.09 | 137.21
10:50:23 | 43.55 | 136.01 | 135.13 | 137.24
10:50:43 | 43.64 | 135.99 | 135.16 | 137.35
10:51:03 | 43.72 | 135.96 | 135.2 | 137.47
10:51:23 | 43.8 | 135.94 | 135.53 | 137.58
10:51:43 | 44.77 | 135.92 | 135.93 | 137.69
10:52:03 | 44.7 | 135.89 | 136.34 | 137.8
10:52:23 | 45.09 | 137.31 | 136.74 | 137.94
10:52:43 | 45.49 | 137.2 | 137.14 | 138.09
10:53:03 | 45.88 | 137.26 | 137.64 | 139.13
10:53:23 | 45.68 | 137.31 | 138.12 | 138.96
10:53:43 | 45.69 | 137.74 | 138.07 | 139.73
10:54:03 | 45.79 | 137.89 | 138.37 | 139.9
10:54:23 | 45.89 | 138.04 | 138.68 | 140.07
10:54:43 | 45.99 | 138.2 | 138.99 | 140.24
10:55:03 | 42.01 | 138.35 | 139.3 | 140.41
10:55:23 | 41.22 | 138.5 | 139.6 | 140.58
10:55:43 | 41.97 | 138.66 | 139.91 | 140.82
10:56:03 | 42.73 | 140.13 | 140.22 | 141.39
10:56:23 | 42.28 | 140.54 | 140.53 | 141.97
10:56:43 | 42.82 | 140.95 | 140.83 | 142.55
10:57:03 | 43.37 | 141.35 | 141.33 | 143.12
10:57:23 | 43.92 | 141.76 | 141.86 | 144.77
10:57:43 | 44.02 | 142.17 | 142.4 | 144.47
10:58:03 | 43.93 | 142.18 | 142.39 | 144.18
10:58:23 | 43.84 | 141.87 | 142.2 | 144.96
10:58:43 | 44.95 | 143.3 | 142.88 | 144.75
10:59:03 | 45.35 | 143.7 | 143.23 | 146.78
10:59:23 | 45.74 | 144.1 | 143.57 | 147.23
10:59:43 | 46.14 | 144.49 | 143.91 | 147.68
11:00:03 | 46.33 | 144.89 | 144.25 | 148.13
11:00:23 | 46.46 | 145.23 | 144.6 | 148.59
11:00:43 | 41.36 | 145.51 | 144.94 | 149.04
11:01:03 | 41.36 | 145.78 | 145.8 | 149.49
11:01:23 | 42.59 | 146.05 | 146.25 | 149.94
11:01:43 | 42.95 | 146.32 | 146.99 | 150.39
11:02:03 | 43.3 | 146.6 | 147.72 | 150.84
11:02:23 | 43.66 | 146.87 | 148.46 | 151.29
11:02:43 | 43.94 | 149.49 | 148.35 | 151.74
11:03:03 | 44.13 | 149.82 | 147.88 | 152.53
11:03:23 | 44.32 | 150.15 | 149.34 | 152.43
11:03:42 | 44.76 | 150.43 | 149.2 | 152.96
11:04:02 | 45.07 | 150.51 | 150.26 | 153.37
11:04:22 | 45.39 | 150.8 | 150.65 | 153.77
11:04:42 | 45.7 | 151.1 | 151.03 | 154.18
11:05:02 | 45.97 | 152.79 | 151.41 | 154.79
11:05:22 | 45.26 | 153.19 | 151.8 | 155.4
11:05:42 | 44.56 | 153.59 | 152.18 | 156.02
11:06:02 | 41.48 | 153.99 | 152.56 | 156.64
11:06:22 | 41.19 | 154.38 | 152.94 | 157.25
11:06:42 | 41.4 | 154.78 | 153.33 | 157.53
11:07:02 | 41.77 | 155.18 | 153.71 | 158.12
11:07:22 | 42.14 | 155.58 | 154.09 | 158.7
11:07:42 | 42.72 | 155.86 | 154.47 | 159.29
11:08:02 | 42.84 | 155.95 | 154.86 | 159.88
11:08:22 | 42.96 | 157.14 | 155.67 | 160.38
11:08:42 | 43.59 | 157.67 | 156.79 | 161.4
11:09:02 | 43.95 | 158.06 | 157.08 | 161.77
11:09:22 | 44.31 | 158.45 | 157.38 | 162.15
11:09:42 | 44.67 | 158.84 | 157.67 | 162.53
11:10:02 | 45.73 | 159.23 | 157.96 | 162.9
11:10:22 | 45.93 | 159.62 | 158.26 | 163.28
11:10:42 | 46.12 | 160.01 | 158.55 | 163.66
11:11:02 | 46.17 | 160.41 | 160.07 | 164.03
11:11:22 | 41.81 | 161.02 | 160.14 | 164.6
11:11:42 | 40.41 | 161.64 | 161.56 | 165.52
11:12:02 | 41.52 | 162.25 | 161.95 | 166.44
11:12:22 | 41.87 | 162.87 | 162.34 | 167.35
11:12:42 | 42.22 | 163.48 | 162.23 | 168.23
11:13:02 | 42.53 | 164.09 | 161.85 | 168.68
11:13:22 | 42.72 | 164.1 | 163.95 | 169.14
11:13:42 | 43.43 | 164.96 | 164.57 | 169.62
11:14:02 | 43.67 | 165.32 | 164.73 | 169.82
11:14:22 | 43.92 | 165.69 | 164.9 | 170.03
11:14:42 | 44.24 | 166.05 | 165.07 | 170.23
11:15:02 | 44.72 | 166.42 | 166.76 | 170.43
11:15:22 | 45.19 | 166.78 | 166.83 | 170.64
11:15:42 | 45.66 | 167.15 | 166.9 | 170.84
11:16:02 | 45.46 | 167.51 | 166.97 | 172.58
11:16:22 | 45.98 | 167.88 | 167.04 | 172.61
11:16:42 | 46.55 | 168.24 | 168.53 | 172.64
11:17:02 | 40.45 | 168.61 | 168.74 | 172.68
11:17:22 | 39.73 | 168.71 | 168.95 | 172.71
11:17:42 | 40.83 | 168.77 | 169.12 | 174.64
11:18:02 | 41.31 | 169.98 | 170.14 | 175.13
11:18:22 | 41.92 | 170.09 | 170.27 | 175.15
11:18:42 | 41.88 | 171.45 | 171.07 | 175.06
11:19:02 | 42.25 | 171.78 | 171.49 | 176.58
11:19:22 | 42.63 | 172.11 | 171.9 | 176.77
11:19:42 | 43.01 | 173.34 | 171.9 | 176.96
11:20:02 | 43.39 | 173.04 | 171.68 | 177.16
11:20:22 | 43.77 | 174.3 | 173.09 | 177.35
11:20:42 | 44.15 | 174.64 | 173.6 | 177.55
11:21:02 | 44.53 | 174.98 | 174.11 | 177.74
11:21:22 | 44.91 | 175.31 | 174.62 | 179.75
11:21:42 | 46.02 | 175.65 | 175.13 | 180.18
11:22:02 | 46.11 | 175.99 | 175.64 | 180.61
11:22:22 | 46.2 | 176.33 | 176.14 | 179.84
11:22:42 | 40.9 | 176.69 | 176.65 | 180.21
11:23:02 | 41.12 | 177.05 | 177.16 | 180.57
11:23:22 | 40.8 | 178.08 | 176.94 | 182.46
11:23:41 | 42.03 | 178.87 | 177.89 | 182.46
11:24:01 | 42.32 | 179.1 | 178.18 | 182.88
11:24:21 | 42.71 | 179.34 | 178.46 | 183.3
11:24:41 | 43.29 | 179.58 | 178.74 | 183.71
11:25:01 | 42.72 | 179.81 | 179.02 | 184.13
11:25:21 | 44.2 | 180.05 | 179.72 | 184.55
11:25:41 | 44.51 | 181.32 | 181.34 | 184.97
11:26:01 | 44.82 | 181.32 | 181.72 | 185.38
11:26:21 | 45.13 | 182.46 | 182.11 | 185.8
11:26:41 | 45.44 | 182.72 | 182.49 | 186.22
11:27:01 | 45.75 | 182.97 | 182.68 | 186.64
11:27:21 | 46.06 | 183.23 | 182.78 | 188.16
11:27:41 | 46.37 | 183.48 | 182.89 | 188.48
11:28:01 | 40.71 | 183.77 | 182.99 | 188.8
11:28:21 | 40.56 | 184.08 | 183.09 | 189.12
11:28:41 | 41.41 | 184.66 | 184.37 | 188.72
11:29:01 | 41.85 | 184.98 | 184.7 | 188.87
11:29:21 | 42.29 | 185.35 | 185.04 | 190.51
11:29:41 | 42.73 | 185.74 | 185.21 | 190.73
11:30:01 | 43.16 | 186.13 | 185.38 | 190.94
11:30:21 | 43.6 | 186.52 | 185.56 | 191.16
11:30:41 | 44.04 | 186.91 | 185.73 | 191.38
11:31:01 | 44.48 | 187.3 | 187.01 | 191.6
11:31:21 | 44.91 | 187.69 | 187.08 | 191.81
11:31:41 | 45.35 | 188.08 | 187.16 | 192.03
11:32:01 | 85.68 | 188.47 | 188.64 | 192.25
11:32:21 | 136.02 | 188.86 | 188.68 | 192.47
11:32:41 | 186.28 | 189.25 | 188.71 | 194.56
11:33:01 | 236.54 | 189.64 | 188.75 | 194.26
11:33:21 | 286.8 | 191.07 | 188.79 | 195.12
11:33:41 | 337.56 | 191.22 | 191.22 | 193.96
11:34:01 | 350.91 | 191.22 | 191.35 | 193.94
11:34:21 | 350.28 | 192.35 | 191.49 | 193.92
11:34:41 | 348.81 | 192.32 | 191.62 | 193.91
11:35:01 | 347.35 | 192.3 | 191.75 | 193.89
11:35:21 | 346.96 | 192.27 | 191.88 | 193.87
11:35:41 | 346.69 | 192.24 | 192.02 | 193.85
11:36:01 | 346.07 | 192.22 | 192.69 | 193.83
11:36:21 | 346.04 | 192.19 | 192.69 | 193.67
11:36:41 | 346 | 192.16 | 192.69 | 193.48
11:37:01 | 345.97 | 192.14 | 192.69 | 193.3
11:37:21 | 345.94 | 192.11 | 192.69 | 193.11
11:37:41 | 345.91 | 192.08 | 192.69 | 192.92
11:38:01 | 345.87 | 192.06 | 192.69 | 192.74
11:38:21 | 345.84 | 192.03 | 192.69 | 192.99
11:38:40 | 346.29 | 192.18 | 192.79 | 193.26
11:39:00 | 346.31 | 190.89 | 192.8 | 193.19
11:39:20 | 346.34 | 191.05 | 192.82 | 193.14
11:39:40 | 346.36 | 192.47 | 192.83 | 193.1
11:40:00 | 346.39 | 192.43 | 192.84 | 193.06
11:40:20 | 346.48 | 192.39 | 191.89 | 193.02
11:40:40 | 346.62 | 192.34 | 191.9 | 192.99
11:41:00 | 346.75 | 192.3 | 191.92 | 193.02
11:41:20 | 346.89 | 192.25 | 191.93 | 193.04
11:41:40 | 347.03 | 192.21 | 191.95 | 193.06
11:42:00 | 347.16 | 192.17 | 191.97 | 193.08
11:42:20 | 347.3 | 192.12 | 191.98 | 193.1
11:42:40 | 347.43 | 192.08 | 192 | 193.12
11:43:00 | 347.32 | 192.04 | 192.01 | 193.15
11:43:20 | 347.2 | 191.88 | 192.03 | 193.17
11:43:40 | 347.44 | 191.88 | 192.39 | 193.23
11:44:00 | 347.44 | 191.8 | 192.44 | 193.25
11:44:20 | 347.44 | 191.72 | 192.49 | 193.28
11:44:40 | 347.44 | 191.64 | 192.51 | 193.31
11:45:00 | 347.44 | 191.56 | 192.51 | 193.27
11:45:20 | 347.44 | 191.48 | 192.51 | 193.16
11:45:40 | 347.44 | 191.39 | 192.51 | 193.05
11:46:00 | 347.44 | 191.31 | 192.51 | 192.94
11:46:20 | 347.44 | 191.23 | 192.51 | 192.83
11:46:40 | 347.44 | 191.24 | 192.51 | 192.72
11:47:00 | 347.44 | 191.27 | 191.08 | 192.61
11:47:20 | 347.44 | 191.29 | 191.23 | 192.5
11:47:40 | 347.44 | 191.32 | 191.39 | 192.39
11:48:00 | 347.52 | 191.34 | 191.54 | 192.28
11:48:20 | 347.2 | 191.37 | 191.7 | 191.7
11:48:40 | 347.01 | 191.22 | 190.93 | 191.09
11:49:00 | 346.74 | 191.22 | 190.9 | 191.1
11:49:20 | 347.52 | 191.22 | 190.87 | 191.11
11:49:40 | 347.44 | 191.22 | 190.84 | 191.13
11:50:00 | 347.44 | 191.22 | 190.82 | 191.14
11:50:20 | 347.19 | 191.22 | 190.79 | 191.16
11:50:40 | 347.11 | 189.93 | 190.76 | 191.17
11:51:00 | 347.03 | 189.93 | 190.13 | 191.19
11:51:20 | 346.95 | 189.93 | 190.73 | 191.2
11:51:40 | 346.87 | 189.93 | 191 | 191.22
11:52:00 | 346.79 | 189.93 | 191.11 | 190.05
11:52:20 | 346.72 | 189.93 | 191.23 | 190.22
11:52:40 | 346.62 | 189.93 | 191.34 | 190.4
11:53:00 | 346.28 | 189.93 | 191.46 | 190.57
11:53:20 | 346.4 | 189.93 | 190.56 | 190.74
11:53:40 | 346.34 | 188.88 | 189.78 | 189.13
11:54:00 | 346.24 | 188.77 | 189.81 | 188.99
11:54:20 | 346.14 | 188.64 | 189.83 | 188.85
11:54:40 | 346.04 | 188.52 | 189.86 | 188.71
11:55:00 | 345.94 | 188.4 | 189.88 | 188.59
11:55:20 | 345.84 | 188.27 | 189.91 | 188.46
11:55:40 | 345.7 | 188.15 | 189.9 | 188.33
11:56:00 | 345.56 | 188.03 | 189.7 | 188.21
11:56:20 | 345.42 | 187.9 | 189.5 | 188.08
11:56:40 | 345.28 | 187.78 | 189.3 | 187.95
11:57:00 | 345.13 | 187.66 | 189.1 | 187.83
11:57:20 | 344.99 | 187.73 | 188.9 | 187.7
11:57:40 | 344.85 | 187.82 | 188.7 | 187.76
11:58:00 | 345.04 | 187.9 | 188.79 | 187.95
11:58:20 | 345.04 | 187.8 | 189.12 | 188.13
11:58:39 | 344.26 | 187.83 | 188.93 | 187.86
11:58:59 | 344.48 | 187.68 | 189.06 | 187.92
11:59:19 | 344.7 | 187.53 | 189.19 | 187.97
11:59:39 | 344.51 | 187.38 | 189.32 | 188.03
11:59:59 | 344.32 | 187.23 | 188.13 | 188.09
12:00:19 | 344.13 | 187.08 | 188.13 | 188.13
12:00:39 | 343.95 | 186.97 | 188.13 | 188.13
12:00:59 | 343.76 | 186.91 | 188.13 | 187.57
12:01:19 | 343.57 | 186.85 | 188.13 | 187.49
12:01:39 | 343.38 | 186.8 | 188.13 | 187.41
12:01:59 | 343.07 | 186.74 | 188.13 | 187.32
12:02:19 | 342.81 | 186.68 | 188.13 | 187.24
12:02:39 | 342.65 | 186.62 | 188.13 | 187.16
12:02:59 | 342.48 | 186.57 | 188.13 | 187.07
12:03:39 | 342.5 | 185.88 | 186.93 | 186.59
12:03:59 | 342.35 | 186 | 186.61 | 186.42
12:04:19 | 341.7 | 186.13 | 186.29 | 186
12:04:39 | 341.39 | 184.8 | 185.97 | 185.45
12:04:59 | 341.08 | 184.35 | 185.65 | 184.9
12:05:19 | 340.77 | 183.91 | 185.33 | 184.35
12:05:39 | 340.46 | 183.46 | 185.01 | 184.22
12:05:59 | 340.87 | 183.02 | 184.69 | 184.5
12:06:19 | 340.29 | 182.57 | 184.37 | 182.75
12:06:39 | 339.71 | 182.13 | 182.56 | 182.5
12:06:59 | 339.13 | 181.27 | 182.11 | 182.25
12:07:19 | 338.55 | 180.42 | 181.65 | 180.53
12:07:39 | 339.36 | 179.6 | 181.2 | 180.24
12:07:59 | 339.04 | 178.79 | 180.74 | 179.95
12:08:19 | 352.08 | 179.04 | 179.85 | 180.18
12:08:39 | 351.42 | 178.33 | 180.02 | 178.78
12:08:59 | 350.84 | 177.79 | 179.74 | 178.86
12:09:19 | 350.26 | 177.25 | 179.45 | 178.71
12:09:39 | 349.68 | 176.71 | 178.18 | 177.02
12:09:59 | 349.11 | 176.17 | 178.09 | 176.47
12:10:19 | 348.53 | 175.63 | 176.5 | 177.27
12:10:39 | 347.95 | 173.97 | 175.94 | 176.54
12:10:59 | 347.36 | 173.32 | 175.39 | 175.8
12:11:19 | 346.78 | 172.68 | 174.83 | 174.18
12:11:39 | 346.2 | 172.03 | 174.28 | 174
12:11:59 | 345.61 | 171.39 | 173.72 | 173.81
12:12:19 | 345.03 | 170.74 | 173.17 | 173.63
12:12:39 | 344.44 | 170.1 | 172.61 | 173.44
12:12:59 | 343.23 | 169.45 | 172.06 | 172.51
12:13:19 | 342.56 | 168.81 | 172.02 | 172.05
12:13:38 | 341.89 | 168.72 | 170.92 | 171.63
12:13:58 | 341.18 | 168.13 | 170.55 | 170.98
12:14:18 | 340.94 | 167.55 | 170.42 | 170.33
12:14:38 | 339.6 | 167.29 | 170.29 | 169.68
12:14:58 | 339.05 | 166.01 | 169.06 | 169.03
12:15:18 | 338.51 | 165.62 | 167.82 | 168.46
12:15:38 | 337.96 | 165.24 | 167.52 | 168.35
12:15:58 | 337.42 | 164.85 | 167.23 | 168.24
12:16:18 | 342.8 | 164.46 | 166.93 | 166.82
12:16:38 | 352.31 | 164.07 | 166.63 | 166.26
12:16:58 | 351.68 | 163.68 | 166.33 | 165.71
12:17:18 | 351.76 | 162 | 164.8 | 165.15
12:17:38 | 351.13 | 162 | 164.63 | 164.59
12:17:58 | 350.16 | 161.06 | 164.45 | 164.04
12:18:18 | 349.12 | 161.34 | 164.28 | 164.1
12:18:38 | 348.5 | 159.21 | 162.8 | 163.11
12:18:58 | 347.6 | 158.6 | 162.25 | 162.58
12:19:18 | 346.57 | 157.99 | 161.7 | 162.04
12:19:38 | 345.83 | 157.38 | 161.16 | 161.51
12:19:58 | 345.17 | 157.95 | 160.61 | 160.98
12:20:18 | 344.33 | 156.68 | 160.06 | 160.45
12:20:38 | 343.32 | 156.32 | 159.52 | 159.88
12:20:58 | 342.32 | 155.95 | 158.97 | 159.38
12:21:18 | 341.51 | 155.58 | 158.42 | 158.89
12:21:38 | 340.96 | 155.21 | 157.88 | 158.4
12:21:58 | 340.41 | 153.44 | 157.33 | 158.21
12:22:18 | 339.57 | 153.11 | 157.14 | 158.11
12:22:38 | 338.51 | 152.79 | 157.14 | 156.41
12:22:58 | 337.9 | 152.46 | 155.9 | 156.15
12:23:18 | 337.44 | 152.1 | 156 | 155.01
12:23:38 | 350.69 | 150.79 | 155.19 | 153.84
12:23:58 | 352.32 | 150.31 | 154.96 | 153.45
12:24:18 | 352.36 | 149.83 | 154.73 | 153.15
12:24:38 | 350.89 | 149.36 | 152.71 | 152.84
12:24:58 | 350.18 | 148.88 | 152.29 | 152.54
12:25:18 | 349.48 | 148.4 | 151.86 | 152.24
12:25:38 | 348.77 | 147.93 | 151.44 | 151.94
12:25:58 | 348.06 | 147.45 | 151.02 | 151.64
12:26:18 | 347.35 | 146.97 | 150.6 | 151.34
12:26:38 | 346.65 | 146.5 | 150.16 | 149.76
12:26:58 | 345.77 | 145.67 | 149.69 | 149.27
12:27:18 | 344.81 | 144.75 | 149.22 | 148.78
12:27:38 | 343.84 | 144.35 | 148.75 | 148.29
12:27:58 | 343.07 | 144.16 | 148.31 | 147.91
12:28:18 | 342.88 | 143.97 | 147.87 | 148.19
12:28:38 | 342.16 | 142.83 | 147.43 | 147.68
12:28:58 | 341.39 | 141.54 | 146.98 | 147.32
12:29:18 | 340.54 | 141.19 | 146.39 | 146.96
12:29:38 | 339.71 | 140.83 | 145.78 | 146.59
12:29:58 | 338.88 | 140.48 | 145.17 | 145.11
12:30:18 | 338.06 | 140.09 | 144.57 | 144.52
12:30:38 | 337.76 | 139.63 | 143.96 | 143.92
12:30:58 | 344.76 | 139.16 | 143.35 | 143.33
12:31:18 | 352.13 | 138.7 | 142.74 | 142.74
12:31:38 | 351.81 | 138.24 | 142.13 | 142.48
12:31:58 | 351.42 | 137.78 | 141.52 | 142.4
12:32:18 | 350.37 | 137.32 | 140.91 | 142.32
12:32:38 | 349.57 | 136.85 | 140.61 | 142.25
12:32:58 | 348.85 | 135.46 | 140.43 | 140.73
12:33:18 | 349.36 | 135.21 | 140.25 | 140.73
12:33:37 | 309.97 | 135.06 | 139.13 | 139.68
12:33:57 | 259.96 | 134.84 | 138.69 | 140.07
12:34:17 | 209.92 | 134.62 | 138.26 | 140.67
12:34:37 | 159.95 | 134.4 | 137.82 | 139.17
12:34:57 | 110.01 | 133.26 | 137.38 | 139.24
12:35:17 | 66.37 | 133.42 | 136.94 | 137.67
12:35:37 | 34.64 | 131.66 | 136.51 | 137.25
12:35:57 | 35.4 | 131.51 | 136.15 | 136.83
12:36:17 | 36.17 | 131.35 | 135.99 | 136.41
12:36:37 | 36.93 | 131.2 | 135.83 | 135.98
12:36:57 | 37.7 | 129.58 | 135.68 | 135.56
12:37:17 | 38.46 | 129.11 | 134.25 | 135.14
12:37:37 | 39 | 128.76 | 134.25 | 134.72
12:37:57 | 39.1 | 128.89 | 134.25 | 134.5
12:38:17 | 39.2 | 129.03 | 133.26 | 134.88
12:38:37 | 38.96 | 127.92 | 133.11 | 133.7
12:38:57 | 40 | 127.57 | 131.59 | 133.38
12:39:17 | 38.96 | 127.24 | 131.36 | 133.07
12:39:37 | 38.96 | 127.03 | 131.13 | 132.76
12:39:57 | 39.84 | 126.82 | 130.59 | 132.45
12:40:17 | 39.21 | 125.57 | 130.17 | 132.14
12:40:37 | 39.46 | 125.48 | 128.71 | 131.89
12:40:57 | 38.9 | 125.38 | 128.46 | 131.66
12:41:17 | 38.78 | 125.29 | 128.22 | 131.42
12:41:37 | 38.67 | 125.2 | 127.98 | 131.18
12:41:57 | 38.55 | 123.77 | 127.74 | 130.94
12:42:17 | 38.43 | 123.31 | 127.5 | 130.71
12:42:37 | 38.31 | 122.86 | 127.26 | 130.47
12:42:57 | 38.2 | 122.83 | 127.01 | 130.23
12:43:17 | 38.08 | 123.03 | 126.12 | 129.21
12:43:37 | 38.36 | 121.53 | 126.24 | 128.68
12:43:57 | 38.19 | 122.01 | 125.82 | 128.47
12:44:17 | 38.02 | 121.59 | 125.4 | 128.27
12:44:37 | 37.85 | 121.28 | 124.98 | 128.06
12:44:57 | 38.64 | 120.84 | 124.56 | 126.89
12:45:17 | 38.29 | 120.39 | 124.14 | 126.59
12:45:37 | 38.02 | 119.95 | 123.72 | 126.29
12:45:57 | 37.86 | 119.5 | 123.3 | 126
12:46:17 | 37.77 | 119.06 | 122.88 | 125.7
12:46:37 | 37.69 | 118.61 | 122.46 | 125.4
12:46:57 | 37.61 | 118.17 | 121.8 | 125.11
12:47:17 | 37.53 | 117.73 | 121.1 | 124.81
12:47:37 | 37.44 | 117.28 | 120.88 | 124.51
12:47:57 | 37.36 | 116.84 | 121.15 | 124.34
12:48:17 | 37.28 | 117.18 | 121.41 | 124.17
12:48:37 | 37.76 | 116.87 | 120 | 122.95
12:48:57 | 37.44 | 116.92 | 119.59 | 122.57
12:49:17 | 37.12 | 116.61 | 119.18 | 122.18
12:49:37 | 36.8 | 116.3 | 118.77 | 121.79
12:49:57 | 37.26 | 114.93 | 118.36 | 121.4
12:50:17 | 37.23 | 114.93 | 117.95 | 121.02
12:50:37 | 37.21 | 114.93 | 117.57 | 120.63
12:50:57 | 37.18 | 113.58 | 117.19 | 120.24
12:51:17 | 37.15 | 113.49 | 116.81 | 119.85
12:51:37 | 37.13 | 113.4 | 116.43 | 119.54
12:51:57 | 37.1 | 113.31 | 116.05 | 119.33
12:52:17 | 37.07 | 113.23 | 115.67 | 119.12
12:52:37 | 37.05 | 113.14 | 115.29 | 118.91
12:52:57 | 36.27 | 112.05 | 114.9 | 118.7
12:53:17 | 35.92 | 111.84 | 115.23 | 118.65
12:53:36 | 35.99 | 112.55 | 114.31 | 118.63
12:53:56 | 35.87 | 110.74 | 114.05 | 118.47
12:54:16 | 35.74 | 110.47 | 113.8 | 116.88
12:54:36 | 35.62 | 110.2 | 113.54 | 116.65
12:54:56 | 35.5 | 109.92 | 113.29 | 116.41
12:55:16 | 35.37 | 109.65 | 113.03 | 116.18
12:55:36 | 35.25 | 109.38 | 112.83 | 115.94
12:55:56 | 35.13 | 109.1 | 113.16 | 115.71
12:56:16 | 34.72 | 108.83 | 111.97 | 115.47
12:56:36 | 34.6 | 108.56 | 111.64 | 115.24
12:56:56 | 34.54 | 108.27 | 111.3 | 115
12:57:16 | 34.49 | 107.99 | 110.97 | 114.77
12:57:36 | 34.43 | 107.71 | 110.85 | 114.53
12:57:56 | 34.38 | 107.42 | 110.85 | 114.3
12:58:16 | 34.32 | 107.28 | 110.85 | 114.22
12:58:36 | 33.84 | 104.7 | 110.26 | 113.97
12:58:56 | 33.68 | 104.7 | 110.01 | 113.85
12:59:16 | 33.52 | 104.7 | 109.76 | 113.73
12:59:36 | 33.88 | 104.7 | 109.28 | 113.62
12:59:56 | 33.73 | 104.7 | 108.78 | 111.99
13:00:16 | 33.67 | 104.7 | 109.23 | 111.99
13:00:36 | 33.61 | 104.7 | 109.74 | 111.99
13:00:56 | 33.55 | 104.52 | 108.46 | 111.47
13:01:16 | 33.48 | 104.28 | 108.31 | 111.06
13:01:36 | 33.42 | 104.04 | 108.17 | 110.65
13:01:56 | 33.36 | 103.8 | 108.02 | 110.24
13:02:16 | 33.3 | 103.56 | 106.82 | 109.83
13:02:36 | 32.76 | 103.26 | 106.87 | 109.41
13:02:56 | 32.86 | 102.78 | 106.93 | 109
13:03:16 | 32.96 | 101.61 | 106.98 | 109.23
13:03:36 | 32.85 | 101.55 | 105.6 | 108.39
13:03:56 | 32.74 | 101.4 | 105.33 | 108
13:04:16 | 32.63 | 101.24 | 105.05 | 107.73
13:04:36 | 32.51 | 101.09 | 104.78 | 107.6
13:04:56 | 32.4 | 100.95 | 104.51 | 107.48
13:05:16 | 32.28 | 100.8 | 104.33 | 107.35
13:05:36 | 32.17 | 100.66 | 104.15 | 107.22
13:05:56 | 32.06 | 100.52 | 103.98 | 107.09
13:06:16 | 31.94 | 100.37 | 103.8 | 106.96
13:06:36 | 31.92 | 100.23 | 103.62 | 106.84
13:06:56 | 31.83 | 98.7 | 103.44 | 106.71
13:07:16 | 31.74 | 98.49 | 103.27 | 106.58
13:07:36 | 31.65 | 98.28 | 103.1 | 104.7
13:07:56 | 31.24 | 98.07 | 102.92 | 104.7
13:08:16 | 31.6 | 97.86 | 102.75 | 104.7
13:08:35 | 31.42 | 98.38 | 102.69 | 104.28
13:08:55 | 31.34 | 98.17 | 102.25 | 104.14
13:09:15 | 31.27 | 97.92 | 101.82 | 104
13:09:35 | 31.19 | 97.44 | 101.38 | 103.86
13:09:55 | 32.72 | 96.79 | 100.95 | 103.72
13:10:15 | 12.14 | 96.84 | 100.51 | 103.58
13:10:35 | 12.77 | 96.89 | 100.08 | 103.44
13:10:55 | 12.3 | 95.43 | 99.64 | 103.31
13:11:15 | 10 | 95.34 | 99.43 | 101.84
13:11:35 | 9.92 | 95.25 | 99.3 | 101.2
13:11:55 | 9.85 | 95.16 | 99.18 | 101.73
13:12:15 | 9.77 | 95.07 | 99.06 | 100.49
13:12:35 | 9.7 | 94.98 | 98.94 | 99.74
13:12:55 | 8.64 | 94.89 | 98.82 | 100.24
13:13:15 | 8.64 | 94.8 | 98.7 | 99.81