## REPORT
ORA | PT04 | STAMPO-NORD | STAMPO-CENTRO | STAMPO-SUD
14:23:33 | 12.38 | 32.48 | 29.81 | 31.81
14:23:53 | 43.47 | 32.95 | 30.3 | 32.14
14:24:13 | 44.46 | 33.42 | 30.79 | 32.47
14:24:33 | 43.42 | 33.89 | 32.68 | 33.9
14:24:53 | 42.47 | 34.36 | 32.94 | 34.17
14:25:13 | 42.32 | 34.84 | 33.2 | 35.89
14:25:33 | 42.18 | 35.32 | 33.46 | 36.07
14:25:53 | 42.04 | 35.81 | 33.73 | 36.25
14:26:13 | 41.9 | 36.3 | 33.99 | 36.43
14:26:33 | 41.75 | 36.9 | 34.25 | 36.61
14:26:53 | 41.61 | 37.36 | 34.51 | 36.8
14:27:13 | 41.47 | 37.43 | 34.78 | 36.98
14:27:33 | 42.18 | 37.5 | 35.04 | 37.16
14:27:53 | 41.22 | 37.58 | 35.04 | 38.22
14:28:13 | 41.6 | 37.65 | 35.04 | 38.13
14:28:33 | 41.16 | 38.27 | 34.94 | 39.02
14:28:53 | 41.18 | 38.5 | 34.91 | 39.26
14:29:13 | 41.2 | 38.65 | 36.34 | 39.5
14:29:33 | 41.22 | 38.8 | 36.74 | 39.75
14:29:53 | 41.24 | 38.95 | 37.15 | 39.99
14:30:13 | 41.26 | 39.1 | 37.55 | 40.23
14:30:33 | 41.28 | 39.25 | 37.96 | 40.47
14:30:53 | 41.29 | 39.4 | 38.36 | 40.16
14:31:13 | 41.31 | 39.55 | 38.53 | 40.66
14:31:33 | 41.33 | 41.22 | 38.63 | 40.89
14:31:53 | 41.35 | 41.22 | 38.73 | 40.89
14:32:13 | 41.32 | 41.22 | 38.83 | 40.89
14:32:33 | 41.26 | 41.22 | 38.92 | 40.89
14:32:53 | 41.19 | 41.22 | 39.02 | 40.89
14:33:13 | 41.12 | 41.22 | 39.12 | 40.89
14:33:33 | 40.93 | 42.05 | 39.27 | 41.84
14:33:53 | 40.83 | 42.18 | 39.38 | 43.33
14:34:13 | 40.89 | 42.32 | 39.48 | 43.49
14:34:33 | 41.03 | 42.42 | 39.59 | 43.65
14:34:53 | 41.18 | 42.5 | 39.69 | 43.81
14:35:13 | 41.32 | 42.58 | 39.87 | 43.97
14:35:33 | 41.46 | 42.67 | 40.13 | 44.14
14:35:53 | 41.6 | 42.75 | 40.39 | 44.3
14:36:13 | 41.32 | 42.83 | 40.65 | 44.46
14:36:33 | 41.27 | 42.8 | 40.91 | 44.54
14:36:53 | 41.22 | 42.75 | 41.17 | 44.62
14:37:13 | 41.17 | 42.7 | 41.44 | 44.7
14:37:33 | 41.12 | 43.78 | 41.7 | 44.78
14:37:53 | 41.12 | 43.72 | 42.03 | 44.86
14:38:13 | 41.12 | 43.65 | 41.7 | 44.94
14:38:33 | 41.19 | 44.74 | 42.31 | 45.35
14:38:53 | 41.26 | 44.98 | 43.47 | 45.47
14:39:13 | 41.33 | 46.36 | 43.26 | 45.6
14:39:33 | 41.4 | 46.62 | 43.04 | 45.6
14:39:53 | 41.47 | 46.88 | 42.83 | 45.6
14:40:13 | 41.54 | 47.13 | 42.62 | 45.6
14:40:33 | 41.6 | 47.39 | 44.32 | 45.6
14:40:53 | 41.56 | 47.65 | 44.74 | 47.53
14:41:13 | 41.53 | 47.9 | 45.17 | 47.7
14:41:33 | 41.5 | 48.16 | 45.59 | 47.86
14:41:53 | 41.47 | 48.42 | 44.81 | 48.03
14:42:13 | 41.44 | 48.67 | 45.21 | 49.53
14:42:33 | 41.41 | 48.93 | 45.6 | 49.91
14:42:53 | 41.38 | 49.02 | 46 | 50.29
14:43:13 | 41.36 | 49.02 | 45.75 | 49.65
14:43:32 | 41.44 | 49.6 | 46.96 | 50.26
14:43:52 | 41.5 | 49.82 | 47.4 | 50.48
14:44:12 | 41.56 | 50.04 | 47.72 | 50.71
14:44:32 | 41.62 | 50.27 | 47.77 | 50.93
14:44:52 | 41.68 | 50.49 | 47.83 | 51.15
14:45:12 | 41.74 | 50.71 | 49.35 | 51.37
14:45:32 | 41.8 | 50.93 | 49.65 | 51.6
14:45:52 | 41.86 | 51.16 | 49.94 | 51.82
14:46:12 | 41.91 | 51.38 | 50.24 | 53.15
14:46:32 | 41.8 | 51.6 | 50.49 | 53.33
14:46:52 | 41.69 | 52.97 | 50.62 | 53.5
14:47:12 | 42.23 | 53.41 | 50.74 | 53.68
14:47:32 | 42.48 | 54.23 | 50.87 | 53.85
14:47:52 | 42.48 | 55.05 | 50.99 | 54.03
14:48:12 | 42.48 | 55.02 | 51.12 | 54.69
14:48:32 | 42.27 | 56.01 | 52.41 | 55.37
14:48:52 | 42.21 | 56.43 | 52.91 | 55.9
14:49:12 | 42.13 | 56.64 | 53.41 | 56.43
14:49:32 | 41.96 | 56.85 | 53.91 | 56.96
14:49:52 | 42.33 | 57.06 | 54.39 | 57.49
14:50:12 | 42.23 | 57.27 | 54.69 | 58.01
14:50:32 | 42.58 | 57.49 | 55 | 58.54
14:50:52 | 42.72 | 57.7 | 55.3 | 59.07
14:51:12 | 42.72 | 57.91 | 55.6 | 59.21
14:51:32 | 42.72 | 59.4 | 56.06 | 59.34
14:51:52 | 42.72 | 59.79 | 56.56 | 59.48
14:52:12 | 42.72 | 60.18 | 57.06 | 59.62
14:52:32 | 42.72 | 60.57 | 57.56 | 61.29
14:52:52 | 42.72 | 60.96 | 58.06 | 60.92
14:53:12 | 42.72 | 61.35 | 58.26 | 60.54
14:53:32 | 42.42 | 61.74 | 58.39 | 62
14:53:52 | 42.45 | 62.31 | 58.79 | 62.21
14:54:12 | 42.74 | 63.3 | 59.05 | 62.42
14:54:32 | 43.16 | 64.29 | 58.97 | 62.62
14:54:52 | 43.32 | 64.5 | 60.34 | 63.96
14:55:12 | 43.37 | 64.58 | 60.85 | 64.17
14:55:32 | 43.42 | 64.66 | 61.37 | 64.38
14:55:52 | 43.48 | 64.73 | 61.88 | 64.59
14:56:12 | 43.6 | 66.14 | 62.39 | 64.8
14:56:32 | 43.86 | 66.7 | 62.91 | 66.53
14:56:52 | 43.91 | 67.27 | 63.42 | 66.89
14:57:12 | 43.95 | 67.84 | 63.93 | 67.25
14:57:32 | 43.99 | 68.4 | 63.89 | 67.61
14:57:52 | 44.04 | 68.19 | 63.81 | 67.97
14:58:12 | 44.08 | 67.83 | 64.92 | 68.01
14:58:31 | 43.97 | 68.68 | 65.49 | 68.71
14:58:51 | 43.99 | 68.75 | 65.77 | 69.11
14:59:11 | 44.01 | 70.11 | 66.05 | 69.6
14:59:31 | 44.03 | 70.55 | 66.34 | 70.08
14:59:51 | 44.05 | 70.98 | 66.62 | 70.56
15:00:11 | 44.07 | 71.42 | 66.9 | 71.05
15:00:31 | 44.91 | 71.85 | 67.18 | 71.53
15:00:51 | 44.08 | 72.29 | 67.46 | 72.01
15:01:11 | 44.8 | 72.72 | 67.74 | 72.49
15:01:31 | 44.99 | 73.16 | 69.15 | 72.98
15:01:51 | 44.34 | 73.59 | 69.66 | 73.46
15:02:11 | 45.01 | 74.03 | 70.18 | 73.94
15:02:31 | 44.89 | 74.47 | 70.56 | 74.37
15:02:51 | 44.61 | 74.84 | 70.43 | 74.76
15:03:11 | 44.32 | 74.97 | 70.29 | 75.15
15:03:31 | 44.88 | 75.25 | 71.49 | 75.42
15:03:51 | 44.88 | 75.58 | 71.83 | 75.78
15:04:11 | 44.88 | 75.91 | 72.16 | 76.14
15:04:31 | 45.1 | 76.23 | 72.5 | 76.49
15:04:51 | 45.42 | 76.56 | 72.84 | 76.85
15:05:11 | 45.39 | 76.89 | 73.18 | 77.12
15:05:31 | 45.36 | 78.37 | 73.52 | 77.37
15:05:51 | 45.33 | 78.81 | 73.86 | 77.62
15:06:11 | 45.3 | 79.26 | 74.19 | 77.87
15:06:31 | 45.27 | 79.7 | 74.53 | 78.12
15:06:51 | 45.24 | 80.14 | 74.95 | 78.37
15:07:11 | 45.21 | 80.58 | 75.79 | 78.62
15:07:31 | 45.18 | 80.52 | 76.64 | 78.87
15:07:51 | 45.15 | 80.32 | 77.15 | 80.1
15:08:11 | 45.12 | 80.67 | 77.25 | 80.19
15:08:31 | 45.44 | 80.48 | 77.1 | 80.17
15:08:51 | 45.44 | 80.7 | 78.37 | 81.48
15:09:11 | 45.74 | 80.92 | 78.68 | 81.72
15:09:31 | 46.03 | 82.84 | 78.99 | 81.95
15:09:51 | 46.33 | 83.2 | 79.31 | 82.19
15:10:11 | 46.51 | 83.56 | 79.62 | 82.42
15:10:31 | 46.57 | 83.92 | 79.93 | 82.66
15:10:51 | 46.63 | 84.29 | 80.24 | 82.89
15:11:11 | 46.69 | 84.65 | 80.56 | 83.34
15:11:31 | 46.75 | 85.01 | 80.87 | 84.22
15:11:51 | 46.8 | 85.37 | 81.18 | 85.11
15:12:11 | 46.86 | 85.74 | 81.5 | 85.2
15:12:31 | 46.92 | 86.1 | 81.81 | 85.2
15:12:51 | 46.98 | 86.25 | 82.12 | 85.2
15:13:11 | 47.04 | 86.34 | 82.44 | 86.34
15:13:31 | 46.48 | 86.95 | 82.81 | 87.08
15:13:51 | 46.48 | 87.23 | 83.16 | 87.38
15:14:11 | 46.48 | 87.51 | 83.5 | 87.68
15:14:31 | 46.68 | 87.79 | 83.85 | 87.98
15:14:51 | 46.93 | 88.07 | 84.19 | 88.28
15:15:11 | 47.18 | 88.33 | 84.54 | 88.58
15:15:31 | 47.43 | 88.53 | 84.22 | 88.88
15:15:51 | 47.61 | 88.74 | 84.06 | 89.19
15:16:11 | 47.64 | 88.94 | 84.79 | 89.49
15:16:31 | 47.68 | 89.23 | 85.53 | 89.79
15:16:51 | 47.71 | 89.9 | 86.27 | 90.09
15:17:11 | 47.74 | 90.56 | 86.76 | 89.98
15:17:31 | 47.77 | 91.23 | 87.59 | 89.86
15:17:51 | 47.81 | 90.64 | 88.43 | 91.35
15:18:11 | 47.84 | 90.72 | 87.96 | 90.72
15:18:30 | 47.44 | 90.74 | 88.96 | 91.68
15:18:50 | 47.43 | 92.03 | 89.21 | 91.84
15:19:10 | 47.41 | 92.23 | 89.47 | 91.99
15:19:30 | 47.39 | 92.44 | 89.72 | 92.14
15:19:50 | 47.37 | 92.64 | 89.98 | 92.29
15:20:10 | 47.5 | 92.85 | 90.23 | 92.44
15:20:30 | 47.75 | 93.06 | 90.49 | 92.6
15:20:50 | 48.01 | 93.26 | 90.74 | 92.75
15:21:10 | 48.26 | 93.47 | 91 | 92.9
15:21:30 | 48.47 | 93.68 | 91.32 | 94.45
15:21:50 | 48.61 | 95.26 | 91.65 | 94.99
15:22:10 | 48.76 | 96.42 | 91.99 | 95.41
15:22:30 | 48.91 | 96.22 | 92.22 | 95.64
15:22:50 | 49.05 | 96.01 | 92.29 | 95.86
15:23:10 | 49.2 | 96.42 | 92.37 | 96.09
15:23:30 | 49.15 | 96.63 | 93.47 | 96.32
15:23:50 | 49.32 | 97.04 | 93.37 | 96.54
15:24:10 | 49.49 | 97.46 | 93.26 | 96.77
15:24:30 | 48.44 | 97.87 | 94.33 | 96.99
15:24:50 | 48.59 | 98.29 | 94.58 | 98.46
15:25:10 | 48.74 | 98.7 | 94.84 | 98.85
15:25:30 | 48.89 | 99.12 | 95.1 | 99.24
15:25:50 | 48.96 | 99.53 | 95.35 | 99.63
15:26:10 | 48.96 | 99.95 | 95.61 | 100.02
15:26:30 | 48.94 | 100.37 | 95.87 | 100.41
15:26:50 | 48.79 | 100.79 | 96.12 | 100.55
15:27:10 | 48.64 | 101.22 | 96.38 | 100.65
15:27:30 | 48.49 | 101.52 | 96.78 | 100.75
15:27:50 | 49.64 | 101.81 | 97.62 | 100.85
15:28:10 | 50 | 102.09 | 98.19 | 100.95
15:28:30 | 49.57 | 102.27 | 98.64 | 101.89
15:28:50 | 49.6 | 102.6 | 99.07 | 102.18
15:29:10 | 49.62 | 102.93 | 99.5 | 102.46
15:29:30 | 49.64 | 103.26 | 99.93 | 102.75
15:29:50 | 49.66 | 103.59 | 100.36 | 103.04
15:30:10 | 49.69 | 103.9 | 100.79 | 103.33
15:30:30 | 49.71 | 104.22 | 101.22 | 103.62
15:30:50 | 49.73 | 104.53 | 101.59 | 103.91
15:31:10 | 49.75 | 104.85 | 101.43 | 104.2
15:31:30 | 50.32 | 105.16 | 101.27 | 104.49
15:31:50 | 50.42 | 105.47 | 101.17 | 104.78
15:32:10 | 50.51 | 105.79 | 101.42 | 105.53
15:32:30 | 50.61 | 106.1 | 101.67 | 105.68
15:32:50 | 50.7 | 106.17 | 101.93 | 105.84
15:33:10 | 50.8 | 105.66 | 102.75 | 105.99
15:33:30 | 50.32 | 106.98 | 102.97 | 106.41
15:33:50 | 50.3 | 108.31 | 102.92 | 106.74
15:34:10 | 50.72 | 108.59 | 104.48 | 107.07
15:34:30 | 50.46 | 108.88 | 104.65 | 107.41
15:34:50 | 50.04 | 109.16 | 104.82 | 107.74
15:35:10 | 50.78 | 109.44 | 104.99 | 108.07
15:35:30 | 50.71 | 109.72 | 105.15 | 109.49
15:35:50 | 50.63 | 110 | 105.96 | 109.73
15:36:10 | 50.56 | 110.28 | 106.66 | 109.97
15:36:30 | 50.61 | 110.57 | 106.72 | 110.21
15:36:50 | 50.66 | 110.85 | 106.78 | 110.45
15:37:10 | 50.71 | 111.03 | 106.84 | 110.65
15:37:30 | 50.76 | 111.03 | 106.9 | 110.83
15:37:50 | 51.92 | 112.08 | 106.96 | 111
15:38:10 | 51.92 | 111.84 | 107.79 | 111.18
15:38:29 | 51.69 | 112.75 | 108.77 | 111.48
15:38:49 | 51.6 | 113 | 109.09 | 111.7
15:39:09 | 51.51 | 113.25 | 109.41 | 111.92
15:39:29 | 51.42 | 113.49 | 109.73 | 113.32
15:39:49 | 51.94 | 113.74 | 110.05 | 113.62
15:40:09 | 52.02 | 113.99 | 110.38 | 113.91
15:40:29 | 52.1 | 114.23 | 110.7 | 114.21
15:40:49 | 52.18 | 115.55 | 111.02 | 114.5
15:41:09 | 52.25 | 115.5 | 112.45 | 114.8
15:41:29 | 52.33 | 115.45 | 112.74 | 115.07
15:41:49 | 52.41 | 115.5 | 113.03 | 115.39
15:42:09 | 52.49 | 115.97 | 113.32 | 115.71
15:42:29 | 52.56 | 116.43 | 113.33 | 116.02
15:42:49 | 52.64 | 116.9 | 113.06 | 117.11
15:43:09 | 52.72 | 117.36 | 112.8 | 117.03
15:43:29 | 52.48 | 116.93 | 114.69 | 117.97
15:43:49 | 52.58 | 117.22 | 114.96 | 118.25
15:44:09 | 52.67 | 117.51 | 115.23 | 118.54
15:44:29 | 52.84 | 117.8 | 115.5 | 118.82
15:44:49 | 52.17 | 118.1 | 115.78 | 119.1
15:45:09 | 52.35 | 118.53 | 116.05 | 119.38
15:45:29 | 52.54 | 117.84 | 116.32 | 119.67
15:45:49 | 52.72 | 120.04 | 116.59 | 119.95
15:46:09 | 52.96 | 119.8 | 116.86 | 120.23
15:46:29 | 53.21 | 119.56 | 117.13 | 120.52
15:46:49 | 53.28 | 121.49 | 117.4 | 120.94
15:47:09 | 53.28 | 121.65 | 117.67 | 121.42
15:47:29 | 53.28 | 121.8 | 117.94 | 121.9
15:47:49 | 53.28 | 122.6 | 118.15 | 121.94
15:48:09 | 53.28 | 122.22 | 117.69 | 121.74
15:48:29 | 53.39 | 122.27 | 118.53 | 123.01
15:48:49 | 53.41 | 122.45 | 118.73 | 123.43
15:49:09 | 53.43 | 122.63 | 118.92 | 123.85
15:49:29 | 53.44 | 124.45 | 119.12 | 124.28
15:49:49 | 53.46 | 124.63 | 119.31 | 124.7
15:50:09 | 53.48 | 124.81 | 119.5 | 125.12
15:50:29 | 53.5 | 125 | 120.93 | 125.52
15:50:49 | 53.52 | 125.18 | 120.93 | 125.85
15:51:09 | 53.6 | 125.36 | 120.93 | 126.17
15:51:29 | 53.68 | 125.54 | 122.04 | 126.5
15:51:49 | 53.76 | 125.72 | 121.98 | 126.82
15:52:09 | 53.84 | 125.91 | 121.92 | 127.15
15:52:29 | 55.68 | 127.22 | 123.73 | 126.93
15:52:49 | 97.8 | 127.41 | 124.3 | 128
15:53:09 | 148.56 | 127.59 | 124.17 | 127.92
15:53:28 | 195.82 | 128.01 | 125.69 | 129.18
15:53:48 | 245.57 | 128.27 | 125.84 | 129.14
15:54:08 | 296.26 | 128.52 | 125.99 | 129.1
15:54:28 | 346.4 | 128.78 | 126.14 | 129.05
15:54:48 | 350.8 | 129.03 | 126.29 | 130.33
15:55:08 | 349.13 | 129.36 | 126.44 | 130.26
15:55:28 | 348.28 | 129.34 | 126.59 | 130.2
15:55:48 | 348.87 | 129.32 | 126.74 | 130.14
15:56:08 | 348.27 | 129.31 | 126.89 | 130.07
15:56:28 | 348.46 | 129.29 | 127.04 | 130.01
15:56:48 | 348.15 | 129.28 | 127.07 | 129.95
15:57:08 | 347.83 | 129.26 | 127 | 129.88
15:57:28 | 347.51 | 129.24 | 126.93 | 129.82
15:57:48 | 347.2 | 129.23 | 126.85 | 129.75
15:58:08 | 346.88 | 129.21 | 126.78 | 129.69
15:58:28 | 347.3 | 129.62 | 127.03 | 129.92
15:58:48 | 347.22 | 129.65 | 127.02 | 129.88
15:59:08 | 347.27 | 129.68 | 127 | 129.75
15:59:28 | 347.31 | 129.64 | 126.99 | 129.56
15:59:48 | 347.36 | 129.52 | 126.97 | 129.37
16:00:08 | 347.41 | 129.4 | 126.96 | 129.19
16:00:28 | 347.38 | 129.28 | 126.95 | 129
16:00:48 | 347.15 | 129.16 | 126.93 | 128.81
16:01:08 | 346.92 | 129.04 | 126.97 | 128.62
16:01:28 | 346.81 | 128.92 | 127.02 | 128.59
16:01:48 | 346.73 | 128.8 | 127.07 | 128.64
16:02:08 | 346.64 | 128.68 | 127.12 | 128.7
16:02:28 | 346.56 | 128.56 | 127.16 | 128.76
16:02:48 | 346.48 | 128.94 | 127.21 | 128.82
16:03:08 | 345.84 | 129.36 | 127.26 | 128.88
16:03:28 | 345.91 | 128.7 | 125.97 | 128.85
16:03:48 | 345.84 | 128.76 | 125.85 | 128.56
16:04:08 | 345.84 | 128.81 | 125.72 | 128.58
16:04:28 | 345.91 | 128.86 | 126.24 | 128.61
16:04:48 | 346.02 | 128.91 | 126.45 | 128.63
16:05:08 | 345.76 | 128.96 | 126.45 | 128.66
16:05:28 | 344.96 | 129.02 | 126.45 | 128.69
16:05:48 | 345.23 | 129.07 | 126.45 | 128.71
16:06:08 | 345.14 | 129.12 | 126.45 | 128.74
16:06:28 | 345.04 | 129.17 | 126.38 | 128.76
16:06:48 | 344.63 | 129.12 | 127.18 | 128.79
16:07:08 | 317.84 | 128.77 | 127.11 | 128.82
16:07:28 | 268.03 | 128.42 | 127.11 | 128.84
16:07:48 | 217.98 | 128.07 | 127.11 | 128.87
16:08:08 | 167.76 | 128.22 | 127.11 | 129.03
16:08:28 | 118.26 | 127.68 | 125.95 | 128.47
16:08:48 | 80.32 | 127.39 | 125.91 | 128.2
16:09:08 | 44.88 | 127.1 | 125.87 | 127.92
16:09:28 | 46.53 | 126.81 | 125.83 | 127.65
16:09:48 | 57.84 | 126.58 | 125.79 | 127.38
16:10:08 | 38.54 | 126.36 | 125.67 | 127.11
16:10:28 | 41.7 | 126.14 | 125.54 | 126.83
16:10:48 | 44.64 | 125.92 | 125.41 | 126.56
16:11:08 | 44.94 | 125.7 | 125.28 | 126.62
16:11:28 | 45.23 | 125.58 | 125.15 | 126.9
16:11:48 | 45.53 | 125.49 | 125.02 | 127.19
16:12:08 | 45.68 | 125.41 | 124.89 | 126.3
16:12:28 | 45.68 | 125.33 | 124.76 | 126.35
16:12:48 | 45.68 | 125.24 | 124.78 | 126.4
16:13:08 | 45.68 | 125.16 | 125.64 | 126.45
16:13:27 | 45.61 | 124.62 | 125.23 | 125.05
16:13:47 | 45.73 | 124.47 | 125.18 | 125
16:14:07 | 45.85 | 124.32 | 125.05 | 125.03
16:14:27 | 45.97 | 124.17 | 124.87 | 125.05
16:14:47 | 46.37 | 124.16 | 124.69 | 125.08
16:15:07 | 46.87 | 124.14 | 124.51 | 125.11
16:15:27 | 46.73 | 124.12 | 124.54 | 125.13
16:15:47 | 46.56 | 124.11 | 124.57 | 125.16
16:16:07 | 46.82 | 124.09 | 124.61 | 125.18
16:16:27 | 46.86 | 124.07 | 124.65 | 125.21
16:16:47 | 46.89 | 124.06 | 124.68 | 125.24
16:17:07 | 46.93 | 124.04 | 124.72 | 125.26
16:17:27 | 46.97 | 124.03 | 124.76 | 125.29
16:17:47 | 47 | 125.35 | 124.79 | 125.2
16:18:07 | 47.04 | 125.16 | 124.83 | 124.5
16:18:27 | 48.01 | 125.81 | 125.68 | 125.71
16:18:47 | 48.21 | 125.94 | 125.73 | 125.9
16:19:07 | 48.41 | 126.08 | 125.77 | 125.83
16:19:27 | 48.62 | 126.22 | 125.82 | 126.23
16:19:47 | 48.82 | 126.88 | 125.87 | 126.64
16:20:07 | 47.79 | 127.13 | 125.91 | 127.04
16:20:27 | 47.61 | 127.71 | 125.96 | 127.45
16:20:47 | 48.51 | 128.29 | 126 | 127.85
16:21:07 | 49.22 | 128.72 | 126.05 | 128.26
16:21:27 | 49.27 | 128.68 | 126.09 | 128.66
16:21:47 | 49.32 | 128.64 | 127.52 | 129.06
16:22:07 | 49.37 | 128.59 | 127.81 | 129.47
16:22:27 | 49.42 | 128.55 | 128.09 | 129.87
16:22:47 | 49.47 | 130.17 | 128.38 | 130.28
16:23:07 | 49.52 | 130.17 | 128.4 | 130.02
16:23:27 | 50.01 | 131.55 | 128.81 | 130.73
16:23:47 | 50.25 | 131.79 | 129.07 | 130.89
16:24:07 | 50.49 | 132.03 | 129.33 | 131.05
16:24:27 | 50.72 | 132.27 | 129.59 | 131.21
16:24:47 | 50.96 | 132.52 | 129.76 | 131.37
16:25:07 | 51.19 | 131.87 | 129.88 | 131.53
16:25:27 | 51.43 | 132.51 | 130 | 133.06
16:25:47 | 51.67 | 133.15 | 130.12 | 133.56
16:26:07 | 52.01 | 133.79 | 131.53 | 134.06
16:26:27 | 52.19 | 134.43 | 131.97 | 134.57
16:26:47 | 52.37 | 135.06 | 132.41 | 135.07
16:27:07 | 52.56 | 135.7 | 132.86 | 135.57
16:27:27 | 52.85 | 136.34 | 133.3 | 136.08
16:27:47 | 53.04 | 136.29 | 133.74 | 136.58
16:28:07 | 53.04 | 136.02 | 134.07 | 135.87
16:28:26 | 53.25 | 137.02 | 133.67 | 137.43
16:28:46 | 53.6 | 137.21 | 135.1 | 137.92
16:29:06 | 53.98 | 137.4 | 135.37 | 138.41
16:29:26 | 54.36 | 137.6 | 135.64 | 138.65
16:29:46 | 28.64 | 137.79 | 135.9 | 138.79
16:30:06 | 46.67 | 139.44 | 136.17 | 138.93
16:30:26 | 46.83 | 139.79 | 136.44 | 140.43
16:30:46 | 47.06 | 140.14 | 136.71 | 140.74
16:31:06 | 47.28 | 140.49 | 136.98 | 141.05
16:31:26 | 47.5 | 140.84 | 137.25 | 141.36
16:31:46 | 47.93 | 141.19 | 137.51 | 141.67
16:32:06 | 48.43 | 141.53 | 137.78 | 141.97
16:32:26 | 48.61 | 141.88 | 139.23 | 142.69
16:32:46 | 48.78 | 142.23 | 139.09 | 143.47
16:33:06 | 48.96 | 143.01 | 138.96 | 142.83
16:33:26 | 49.11 | 142.88 | 139.84 | 144.1
16:33:46 | 49.39 | 144.3 | 140.07 | 144.64
16:34:06 | 49.66 | 144.22 | 140.35 | 145.18
16:34:26 | 49.93 | 145.44 | 140.62 | 145.72
16:34:46 | 50.21 | 145.52 | 142.02 | 146.1
16:35:06 | 50.48 | 145.59 | 142.1 | 146.1
16:35:26 | 50.73 | 145.67 | 142.19 | 146.24
16:35:46 | 51.01 | 145.75 | 143.65 | 146.69
16:36:06 | 51.29 | 147.45 | 144.03 | 148.27
16:36:26 | 51.58 | 148.05 | 144.41 | 148.7
16:36:46 | 51.86 | 148.53 | 144.79 | 149.13
16:37:06 | 52.14 | 149.15 | 145.17 | 149.57
16:37:26 | 52.42 | 149.77 | 145.56 | 150
16:37:46 | 51.68 | 150.21 | 147.24 | 150.44
16:38:06 | 53.04 | 151.44 | 147.39 | 150.15
16:38:26 | 53.11 | 151.17 | 147.76 | 150.6
16:38:46 | 53.34 | 151.65 | 148.02 | 150.94
16:39:06 | 53.57 | 152.14 | 148.28 | 151.28
16:39:26 | 53.8 | 152.62 | 148.54 | 151.61
16:39:46 | 54.03 | 153.11 | 148.8 | 151.95
16:40:06 | 54.26 | 153.59 | 149.06 | 153.58
16:40:26 | 54.49 | 154.07 | 149.32 | 153.95
16:40:46 | 54.72 | 154.56 | 149.58 | 154.32
16:41:06 | 54.95 | 155.04 | 149.84 | 154.7
16:41:26 | 55.18 | 155.52 | 151.23 | 155.07
16:41:46 | 55.41 | 155.72 | 151.09 | 155.44
16:42:06 | 56.55 | 155.8 | 150.96 | 155.81
16:42:26 | 48.64 | 155.88 | 152.85 | 156.16
16:42:46 | 43.49 | 155.95 | 153.28 | 156.24
16:43:06 | 43.84 | 157.44 | 153.72 | 156.33
16:43:26 | 44.02 | 157.14 | 153.31 | 157.8
16:43:46 | 44.31 | 158.28 | 153.53 | 158.22
16:44:06 | 44.6 | 158.83 | 153.75 | 158.39
16:44:26 | 45.98 | 159.38 | 153.97 | 158.3
16:44:46 | 46.35 | 159.93 | 155.19 | 159.63
16:45:06 | 46.72 | 160.48 | 155.19 | 159.82
16:45:26 | 46.06 | 161.03 | 156.35 | 160.01
16:45:46 | 46.65 | 161.59 | 156.8 | 161.34
16:46:06 | 46.82 | 162.14 | 157.25 | 162.16
16:46:26 | 47.15 | 162.26 | 157.7 | 162.65
16:46:46 | 47.48 | 162.78 | 158.15 | 162.36
16:47:06 | 47.81 | 163.31 | 158.6 | 163.4
16:47:26 | 48.14 | 163.84 | 158.84 | 163.84
16:47:46 | 48.45 | 164.36 | 158.97 | 164.28
16:48:06 | 48.96 | 164.1 | 159.09 | 164.28
16:48:25 | 49.01 | 164.17 | 159.97 | 164.27
16:48:45 | 49.31 | 164.5 | 160.37 | 164.5
16:49:05 | 49.61 | 164.83 | 160.77 | 164.74
16:49:25 | 49.91 | 166.39 | 161.18 | 166.14
16:49:45 | 50.16 | 166.89 | 161.57 | 166.57
16:50:05 | 50.39 | 167.38 | 161.96 | 167.01
16:50:25 | 50.62 | 167.87 | 162.35 | 167.44
16:50:45 | 50.85 | 168.36 | 162.73 | 167.87
16:51:05 | 51.07 | 168.86 | 163.12 | 168.31
16:51:25 | 51.3 | 169.35 | 163.51 | 168.74
16:51:45 | 51.7 | 169.65 | 163.89 | 169.18
16:52:05 | 52.15 | 169.73 | 165.46 | 169.61
16:52:25 | 52.61 | 169.8 | 165.72 | 170.05
16:52:45 | 53.01 | 169.88 | 165.97 | 170.48
16:53:05 | 52.48 | 169.95 | 166.23 | 170.28
16:53:25 | 53.13 | 170.61 | 166.25 | 170.92
16:53:45 | 53.44 | 170.79 | 166.45 | 171.1
16:54:05 | 53.75 | 170.97 | 166.65 | 171.28
16:54:25 | 48.24 | 171.15 | 166.85 | 171.46
16:54:45 | 44.14 | 171.46 | 167.05 | 171.64
16:55:05 | 44.55 | 171.91 | 168.42 | 171.82
16:55:25 | 44.93 | 172.35 | 168.8 | 172
16:55:45 | 45.22 | 172.79 | 169.18 | 172.18
16:56:05 | 45.61 | 173.24 | 169.56 | 173.47
16:56:25 | 46 | 173.68 | 169.94 | 173.62
16:56:45 | 46.39 | 174.13 | 170.32 | 173.77
16:57:05 | 46.79 | 174.57 | 170.67 | 173.92
16:57:25 | 47.16 | 174.89 | 170.92 | 174.07
16:57:45 | 47.5 | 175.18 | 171.17 | 175.6
16:58:05 | 47.84 | 175.47 | 171.42 | 175.47
16:58:25 | 47.78 | 175.6 | 171.21 | 176.15
16:58:45 | 48.1 | 175.85 | 171.25 | 176.4
16:59:05 | 48.43 | 176.09 | 172.47 | 176.64
16:59:25 | 48.75 | 178.31 | 172.82 | 176.88
16:59:45 | 49.07 | 178.72 | 173.17 | 177.33
17:00:05 | 49.35 | 179.13 | 173.52 | 177.86
17:00:25 | 49.59 | 179.53 | 173.87 | 178.38
17:00:45 | 49.83 | 179.94 | 174.21 | 179.58
17:01:05 | 50.08 | 180.35 | 174.56 | 179.64
17:01:25 | 50.32 | 180.75 | 174.91 | 179.71
17:01:45 | 50.57 | 181.16 | 175.26 | 179.77
17:02:05 | 50.81 | 181.57 | 175.61 | 179.84
17:02:25 | 51.05 | 181.98 | 175.96 | 181.23
17:02:45 | 51.3 | 182.38 | 176.61 | 181.35
17:03:05 | 51.12 | 182.79 | 176.61 | 181.47
17:03:24 | 51.12 | 182.17 | 176.49 | 182.6
17:03:44 | 51.41 | 182.34 | 176.64 | 183
17:04:04 | 51.7 | 182.51 | 176.79 | 183.4
17:04:24 | 52 | 182.68 | 176.94 | 183.8
17:04:44 | 52.29 | 184.47 | 178.56 | 184.2
17:05:04 | 52.58 | 184.67 | 178.9 | 184.6
17:05:24 | 52.87 | 184.87 | 179.25 | 184.79
17:05:44 | 53.16 | 185.07 | 179.59 | 184.86
17:06:04 | 53.45 | 185.27 | 179.93 | 184.92
17:06:24 | 53.74 | 185.47 | 180.28 | 184.99
17:06:44 | 54.04 | 185.67 | 180.41 | 186.29
17:07:04 | 49.03 | 185.87 | 181.69 | 186.67
17:07:24 | 42.48 | 187.31 | 182.4 | 187.04
17:07:44 | 42.43 | 187.24 | 182.27 | 187.41
17:08:04 | 42.16 | 187.17 | 182.13 | 186.99
17:08:24 | 43.44 | 187.05 | 183.36 | 187.91
17:08:44 | 44.11 | 188.54 | 183.62 | 188.23
17:09:04 | 44.78 | 188.8 | 183.89 | 188.56
17:09:24 | 65.53 | 189.06 | 184.15 | 188.89
17:09:44 | 116.68 | 189.32 | 184.42 | 189.21
17:10:04 | 166.72 | 189.59 | 184.68 | 189.54
17:10:24 | 216.84 | 189.72 | 184.95 | 189.76
17:10:44 | 266.99 | 189.85 | 185.07 | 189.8
17:11:04 | 317.14 | 189.98 | 185.12 | 189.84
17:11:24 | 350.53 | 190.11 | 185.17 | 189.88
17:11:44 | 350.57 | 190.23 | 185.22 | 189.92
17:12:04 | 349.91 | 190.36 | 186.32 | 189.96
17:12:24 | 349.25 | 190.49 | 186.27 | 190
17:12:44 | 350 | 190.62 | 186.23 | 190.04
17:13:04 | 349.92 | 191.22 | 186.18 | 190.08
17:13:24 | 350.13 | 190.89 | 187.17 | 190.88
17:13:44 | 350.49 | 191.02 | 187.34 | 191
17:14:04 | 350.8 | 191.15 | 187.47 | 191.55
17:14:24 | 351.04 | 191.35 | 187.44 | 191.22
17:14:44 | 351.28 | 191.64 | 187.42 | 191.21
17:15:04 | 351.52 | 191.94 | 187.39 | 191.19
17:15:24 | 351.75 | 192.23 | 187.37 | 191.18
17:15:44 | 351.99 | 191.76 | 187.34 | 191.17
17:16:04 | 352.23 | 191.07 | 187.32 | 191.15
17:16:24 | 352.47 | 191.07 | 187.29 | 191.14
17:16:44 | 352.7 | 191.07 | 187.27 | 191.12
17:17:04 | 352.94 | 191.07 | 187.24 | 191.11
17:17:24 | 353.18 | 191.07 | 187.22 | 191.1
17:17:44 | 353.42 | 191.07 | 187.19 | 191.08
17:18:04 | 353.12 | 191.07 | 187.17 | 191.07
17:18:24 | 353.44 | 191.24 | 187.15 | 191.22
17:18:44 | 353.44 | 191.27 | 187.11 | 191.15
17:19:04 | 353.44 | 191.29 | 187.08 | 190.94
17:19:24 | 353.44 | 191.32 | 187.04 | 190.73
17:19:44 | 353.44 | 191.34 | 187 | 190.53
17:20:04 | 353.44 | 191.36 | 186.96 | 190.32
17:20:24 | 353.44 | 191.37 | 186.92 | 190.11
17:20:44 | 353.44 | 191.37 | 186.89 | 189.91
17:21:04 | 353.44 | 191.37 | 186.85 | 189.7
17:21:24 | 353.44 | 191.37 | 187.72 | 189.49
17:21:44 | 353.11 | 191.37 | 187.52 | 189.29
17:22:04 | 352.97 | 191.37 | 187.75 | 189.08
17:22:24 | 352.83 | 191.37 | 187.98 | 188.87
17:22:44 | 352.7 | 190.23 | 188.21 | 188.91
17:23:04 | 352.56 | 190.41 | 187.17 | 189.12
17:23:23 | 353.01 | 189.47 | 186.9 | 188.58
17:23:43 | 352.87 | 189.24 | 186.72 | 188.5
17:24:03 | 352.58 | 189.02 | 186.53 | 188.42
17:24:23 | 352.31 | 188.8 | 186.35 | 188.34
17:24:43 | 352.22 | 188.57 | 186.16 | 187.18
17:25:03 | 352.14 | 188.43 | 186.04 | 187.2
17:25:23 | 352.05 | 188.38 | 186.08 | 187.22
17:25:43 | 351.96 | 188.33 | 186.11 | 187.24
17:26:03 | 351.87 | 188.22 | 186.15 | 187.26
17:26:23 | 351.79 | 187.3 | 186.18 | 187.28
17:26:43 | 351.63 | 187.24 | 186.22 | 187.3
17:27:03 | 351.42 | 187.18 | 186.25 | 186.03
17:27:23 | 351.21 | 187.11 | 186.29 | 186.14
17:27:43 | 351 | 187.05 | 186.32 | 186.25
17:28:03 | 350.72 | 186.99 | 186.36 | 186.36
17:28:23 | 350.96 | 187.55 | 185.08 | 185.39
17:28:43 | 350.96 | 187.45 | 184.99 | 185.23
17:29:03 | 350.96 | 187.36 | 184.9 | 185.07
17:29:23 | 350.96 | 185.96 | 184.87 | 184.91
17:29:43 | 350.96 | 185.83 | 184.84 | 184.8
17:30:03 | 350.31 | 185.7 | 184.81 | 184.7
17:30:23 | 350.17 | 185.57 | 184.78 | 184.6
17:30:43 | 350.02 | 185.44 | 184.75 | 184.5
17:31:03 | 349.86 | 185.31 | 184.73 | 184.39
17:31:23 | 349.71 | 185.17 | 184.7 | 184.29
17:31:43 | 349.55 | 185.04 | 184.67 | 184.19
17:32:03 | 349.4 | 184.91 | 184.64 | 184.09
17:32:23 | 349.19 | 184.99 | 184.62 | 183.99
17:32:43 | 348.93 | 185.1 | 184.59 | 184.28
17:33:03 | 348.8 | 185.22 | 184.56 | 184.23
17:33:23 | 348.36 | 184.69 | 184.54 | 184.23
17:33:43 | 348.07 | 184.64 | 184.42 | 184.22
17:34:03 | 347.78 | 184.59 | 184.3 | 184.11
17:34:23 | 347.48 | 184.54 | 184.19 | 183.99
17:34:43 | 347.65 | 184.49 | 184.07 | 183.87
17:35:03 | 347.89 | 184.44 | 183.96 | 183.75
17:35:23 | 347.86 | 185.17 | 183.84 | 183.63
17:35:43 | 347.6 | 184.79 | 183.72 | 183.52
17:36:03 | 347.34 | 184.08 | 183.61 | 183.4
17:36:23 | 347.09 | 184.18 | 183.49 | 183.28
17:36:43 | 346.83 | 184.06 | 183.37 | 183.16
17:37:03 | 346.57 | 183.93 | 183.26 | 183.04
17:37:23 | 346.31 | 183.81 | 183.14 | 182.93
17:37:43 | 346.13 | 183.87 | 182.98 | 182.81
17:38:03 | 346.64 | 184.08 | 183.27 | 182.94
17:38:23 | 345.96 | 183.5 | 182.84 | 182.65
17:38:43 | 345.91 | 183.4 | 182.72 | 182.58
17:39:03 | 345.85 | 183.3 | 182.61 | 182.5
17:39:23 | 345.8 | 183.2 | 182.49 | 182.43
17:39:43 | 345.74 | 183.1 | 182.38 | 182.35
17:40:03 | 345.69 | 183 | 182.26 | 182.28
17:40:23 | 345.63 | 182.9 | 182.15 | 182.2
17:40:43 | 345.43 | 182.8 | 182.04 | 182.13
17:41:03 | 345.01 | 182.7 | 181.92 | 182.05
17:41:23 | 344.58 | 182.61 | 181.81 | 181.96
17:41:43 | 344.15 | 182.55 | 181.52 | 181.51
17:42:03 | 343.73 | 182.5 | 181.22 | 181.06
17:42:23 | 343.3 | 180.94 | 180.92 | 180.61
17:42:43 | 342.88 | 180.27 | 180.63 | 180.16
17:43:03 | 342.88 | 179.37 | 180.33 | 179.22
17:43:22 | 342.09 | 179.56 | 180.6 | 178.98
17:43:42 | 341.67 | 179.14 | 180.39 | 178.35
17:44:02 | 341.25 | 178.76 | 178.74 | 176.58
17:44:22 | 340.83 | 178.38 | 178.28 | 176.48
17:44:42 | 340.26 | 176.64 | 177.82 | 176.38
17:45:02 | 339.65 | 176.32 | 177.36 | 174.99
17:45:22 | 339.03 | 176.01 | 176.92 | 174.65
17:45:42 | 338.42 | 175.69 | 176.75 | 174.3
17:46:02 | 337.81 | 174.1 | 176.58 | 173.96
17:46:22 | 337.2 | 173.79 | 176.42 | 173.61
17:46:42 | 336.58 | 173.48 | 175.05 | 172.08
17:47:02 | 347.36 | 171.9 | 174.48 | 172.2
17:47:22 | 350.68 | 171.23 | 173.93 | 170.81
17:47:42 | 349.48 | 170.8 | 173.49 | 170.62
17:48:02 | 348.8 | 170.94 | 173.04 | 170.43
17:48:22 | 347.58 | 167.04 | 173.31 | 169.5
17:48:42 | 346.87 | 167.04 | 172.95 | 169.11
17:49:02 | 346.16 | 167.04 | 172.59 | 168.72
17:49:22 | 345.45 | 167.04 | 171.09 | 168.33
17:49:42 | 344.74 | 167.04 | 170.66 | 167.15
17:50:02 | 345.07 | 167.18 | 170.23 | 165.64
17:50:22 | 344.24 | 165.89 | 169.8 | 165.33
17:50:42 | 343.41 | 165.61 | 169.38 | 165.02
17:51:02 | 342.58 | 165.33 | 168.84 | 164.71
17:51:22 | 341.75 | 165.05 | 167.98 | 164.4
17:51:42 | 340.92 | 164.77 | 167.4 | 162.96
17:52:02 | 340.09 | 164.49 | 166.82 | 162.36
17:52:22 | 339.26 | 163.22 | 166.25 | 161.81
17:52:42 | 338.43 | 161.56 | 166.04 | 161.58
17:53:02 | 337.44 | 162.33 | 166.38 | 161.34
17:53:22 | 336.76 | 161.41 | 165.75 | 160.75
17:53:42 | 337.21 | 161.35 | 165.37 | 159.77
17:54:02 | 348.56 | 159.55 | 164.98 | 159.25
17:54:22 | 350.07 | 159.32 | 164.6 | 158.73
17:54:42 | 349.78 | 159.09 | 163.38 | 158.21
17:55:02 | 349.01 | 157.51 | 163.55 | 157.7
17:55:22 | 348.24 | 157.96 | 161.74 | 157.18
17:55:42 | 347.48 | 158.07 | 161.26 | 156.66
17:56:02 | 346.71 | 157.57 | 160.78 | 156.15
17:56:22 | 345.95 | 155.89 | 160.3 | 155.63
17:56:42 | 345.18 | 155.62 | 159.82 | 155.2
17:57:02 | 344.48 | 154.73 | 159.34 | 155.29
17:57:22 | 343.89 | 155.19 | 158.87 | 153.88
17:57:42 | 343.3 | 153.49 | 158.39 | 153.33
17:58:02 | 341.76 | 153.06 | 157.95 | 153.24
17:58:21 | 341.64 | 152.75 | 158.43 | 152.46
17:58:41 | 340.99 | 152.36 | 156.63 | 151.97
17:59:01 | 340.34 | 151.97 | 156.13 | 151.47
17:59:21 | 339.69 | 151.58 | 155.62 | 150.98
17:59:41 | 339.04 | 149.67 | 155.11 | 150.49
18:00:01 | 338.05 | 149.42 | 154.61 | 150
18:00:21 | 337.38 | 149.17 | 154.1 | 149.51
18:00:41 | 338.57 | 148.92 | 153.7 | 149.02
18:01:01 | 350.64 | 148.66 | 153.62 | 148.53
18:01:21 | 349.86 | 148.41 | 153.54 | 148.04
18:01:41 | 349.07 | 146.63 | 153.46 | 148.07
18:02:01 | 348.29 | 146.03 | 152.02 | 146.82
18:02:21 | 347.5 | 145.42 | 151.48 | 147
18:02:41 | 346.71 | 144.81 | 150.97 | 146.61
18:03:01 | 346.64 | 144.96 | 151.11 | 146.4
18:03:21 | 345.53 | 144.48 | 149.66 | 145.78
18:03:41 | 344.8 | 144.02 | 149.44 | 145.3
18:04:01 | 344.06 | 143.57 | 149.23 | 144.02
18:04:21 | 343.33 | 143.19 | 149.02 | 144.11
18:04:41 | 342.6 | 142.06 | 148.8 | 142.65
18:05:01 | 341.87 | 142.14 | 148.59 | 142.31
18:05:21 | 341.57 | 140.74 | 148.37 | 141.98
18:05:41 | 341.35 | 140.29 | 146.63 | 141.64
18:06:01 | 340.88 | 139.84 | 146.5 | 141.31
18:06:21 | 339.96 | 139.39 | 146.38 | 140.98
18:06:41 | 339.04 | 138.94 | 146.26 | 140.65
18:07:01 | 338.12 | 138.48 | 145.04 | 140.33
18:07:21 | 337.2 | 138.03 | 144.97 | 139.05
18:07:41 | 336.88 | 137.58 | 143.89 | 138.98
18:08:01 | 348.8 | 137.16 | 143.97 | 138.12
18:08:21 | 350.65 | 137.71 | 142.31 | 137.4
18:08:41 | 349.8 | 136.05 | 142.04 | 137.16
18:09:01 | 348.96 | 135.53 | 141.76 | 136.92
18:09:21 | 348.12 | 135.02 | 141.49 | 136.68
18:09:41 | 347.27 | 134.51 | 141.16 | 136.43
18:10:01 | 346.64 | 134 | 140.8 | 134.78
18:10:21 | 330.59 | 133.49 | 140.45 | 134.31
18:10:41 | 280.16 | 132.98 | 140.09 | 133.84
18:11:01 | 229.32 | 132.46 | 139.73 | 133.37
18:11:21 | 180.45 | 131.95 | 139.38 | 132.9
18:11:41 | 129.76 | 131.44 | 137.67 | 132.44
18:12:01 | 82.03 | 131.19 | 137.83 | 131.97
18:12:21 | 48.72 | 131.25 | 137.02 | 131.58
18:12:41 | 51.37 | 129.55 | 137.09 | 131.37
18:13:01 | 51.36 | 129.69 | 137.16 | 131.16
18:13:21 | 52.13 | 129.31 | 135.68 | 130.64
18:13:41 | 52.72 | 129.2 | 135.44 | 130.35
18:14:01 | 53.31 | 129.1 | 135.2 | 130.35
18:14:21 | 53.84 | 127.78 | 134.96 | 130.35
18:14:41 | 53.84 | 127.37 | 134.73 | 128.52
18:15:01 | 53.84 | 126.96 | 134.49 | 128
18:15:21 | 53.84 | 126.55 | 134.25 | 128.97
18:15:41 | 53.84 | 126.14 | 132.64 | 128.1
18:16:01 | 53.84 | 125.74 | 132.15 | 127.23
18:16:21 | 53.84 | 125.33 | 131.66 | 126.79
18:16:41 | 53.84 | 124.92 | 131.17 | 126.32
18:17:01 | 53.84 | 124.51 | 130.68 | 124.81
18:17:21 | 53.84 | 124.1 | 130.62 | 124.66
18:17:41 | 53.84 | 124.09 | 130.56 | 124.5
18:18:01 | 53.84 | 124.17 | 130.5 | 124.35
18:18:20 | 53.78 | 123.16 | 130.51 | 124.19
18:18:40 | 53.71 | 122.96 | 128.85 | 124.04
18:19:00 | 53.64 | 122.77 | 128.4 | 122.68
18:19:20 | 53.56 | 122.57 | 127.95 | 122.45
18:19:40 | 53.49 | 122.38 | 127.5 | 122.22
18:20:00 | 53.41 | 121.04 | 127.05 | 121.99
18:20:20 | 53.34 | 120.75 | 126.61 | 121.76
18:20:40 | 53.24 | 120.45 | 126.16 | 121.53
18:21:00 | 53.07 | 120.16 | 125.71 | 121.3
18:21:20 | 52.89 | 119.87 | 125.38 | 119.79
18:21:40 | 52.71 | 119.58 | 125.08 | 119.42
18:22:00 | 52.47 | 119.29 | 124.78 | 119.05
18:22:20 | 52.37 | 117.89 | 124.48 | 118.69
18:22:40 | 52.26 | 118.03 | 124.18 | 118.88
18:23:00 | 52.16 | 118.17 | 123.84 | 119.13
18:23:20 | 52.58 | 116.85 | 123.44 | 118.71
18:23:40 | 52.56 | 116.55 | 123.06 | 118.54
18:24:00 | 52.53 | 116.26 | 122.68 | 118.36
18:24:20 | 52.5 | 115.97 | 122.3 | 116.63
18:24:40 | 51.69 | 115.68 | 121.93 | 116.3
18:25:00 | 51.79 | 115.38 | 121.55 | 115.97
18:25:20 | 51.89 | 115.09 | 121.17 | 115.64
18:25:40 | 51.14 | 114.8 | 121.08 | 115.31
18:26:00 | 51.25 | 114.51 | 120.44 | 114.98
18:26:20 | 51.36 | 114.35 | 120 | 114.65
18:26:40 | 51.47 | 114.25 | 119.82 | 114.32
18:27:00 | 51.58 | 114.15 | 118.6 | 113.99
18:27:20 | 51.7 | 112.88 | 117.72 | 113.96
18:27:40 | 51.81 | 113 | 117.86 | 114.4
18:28:00 | 51.92 | 113.13 | 117.99 | 113.94
18:28:20 | 50.55 | 112.16 | 116.7 | 113.47
18:28:40 | 50.4 | 111.99 | 116.39 | 112.99
18:29:00 | 50.25 | 111.81 | 116.09 | 112.52
18:29:20 | 50.09 | 111.63 | 115.78 | 112.04
18:29:40 | 49.94 | 111.45 | 115.48 | 111.57
18:30:00 | 49.79 | 111.28 | 115.17 | 111.09
18:30:20 | 49.63 | 109.91 | 114.87 | 110.62
18:30:40 | 49.48 | 109.58 | 114.56 | 110.15
18:31:00 | 49.33 | 109.26 | 114.25 | 109.67
18:31:20 | 49.17 | 108.93 | 113.77 | 110.34
18:31:40 | 49.02 | 108.6 | 113.3 | 110.17
18:32:00 | 48.91 | 108.28 | 112.82 | 109.75
18:32:20 | 48.82 | 107.95 | 112.91 | 109.36
18:32:40 | 48.73 | 107.63 | 113.02 | 109.13
18:33:00 | 48.64 | 108.09 | 113.13 | 108.9
18:33:19 | 48.44 | 107.93 | 111.62 | 109.26
18:33:39 | 48.33 | 107.71 | 111.24 | 107.73
18:33:59 | 48.21 | 107.48 | 110.86 | 107.47
18:34:19 | 48.1 | 106.13 | 110.48 | 107.2
18:34:39 | 47.98 | 105.84 | 110.32 | 106.94
18:34:59 | 47.87 | 105.56 | 110.26 | 106.68
18:35:19 | 47.78 | 105.28 | 110.19 | 106.42
18:35:39 | 47.7 | 105 | 110.13 | 106.15
18:35:59 | 47.62 | 104.72 | 110.06 | 105.89
18:36:19 | 47.54 | 104.44 | 109.75 | 105.63
18:36:39 | 47.46 | 104.16 | 109.12 | 105.36
18:36:59 | 47.38 | 103.88 | 108.49 | 105.15
18:37:19 | 22.42 | 103.6 | 107.85 | 105.05
18:37:39 | 20.77 | 103.31 | 107.63 | 104.95
18:37:59 | 18.64 | 102.75 | 107.46 | 104.85