## REPORT
ORA | PT04 | STAMPO-NORD | STAMPO-CENTRO | STAMPO-SUD
14:01:34 | 44.47 | 40.05 | 40.06 | 38.47
14:01:54 | 44.42 | 40.02 | 40.28 | 38.58
14:02:14 | 44.36 | 41.21 | 40.46 | 38.69
14:02:34 | 44.31 | 41.29 | 40.64 | 38.81
14:02:54 | 44.25 | 41.38 | 40.82 | 38.92
14:03:14 | 44.17 | 41.46 | 41 | 40.02
14:03:34 | 44.04 | 41.55 | 41.17 | 40.02
14:03:54 | 43.91 | 41.63 | 41.35 | 40.02
14:04:14 | 43.78 | 41.72 | 41.53 | 40.02
14:04:34 | 43.64 | 41.8 | 41.71 | 40.02
14:04:54 | 43.51 | 41.89 | 41.89 | 41.06
14:05:14 | 43.38 | 41.97 | 43.06 | 41.06
14:05:34 | 43.25 | 43.06 | 43.06 | 41.06
14:05:54 | 43.12 | 43.06 | 43.06 | 41.06
14:06:14 | 43.06 | 43.06 | 43.06 | 41.06
14:06:34 | 42.68 | 43.06 | 43.06 | 41.45
14:06:54 | 42.44 | 43.06 | 43.06 | 41.53
14:07:14 | 42.2 | 43.06 | 43.06 | 41.6
14:07:34 | 41.96 | 43.06 | 44.11 | 41.68
14:07:54 | 41.72 | 43.06 | 44.2 | 41.75
14:08:14 | 41.48 | 44.1 | 44.3 | 41.83
14:08:34 | 41.24 | 44.11 | 44.39 | 41.9
14:08:54 | 41 | 44.12 | 44.48 | 41.98
14:09:14 | 40.76 | 44.13 | 44.58 | 42.01
14:09:34 | 40.6 | 44.14 | 44.67 | 42.01
14:09:54 | 40.44 | 44.15 | 44.77 | 42.01
14:10:14 | 40.29 | 44.16 | 44.86 | 42.01
14:10:34 | 40.13 | 44.17 | 44.95 | 43.06
14:10:54 | 39.97 | 44.17 | 45.05 | 43.06
14:11:14 | 39.81 | 44.18 | 45.14 | 43.06
14:11:34 | 39.52 | 44.79 | 45.26 | 43.06
14:11:54 | 39.38 | 44.86 | 45.39 | 43.06
14:12:14 | 39.25 | 44.93 | 45.51 | 43.06
14:12:34 | 39.12 | 45.03 | 45.63 | 43.06
14:12:54 | 38.98 | 45.16 | 45.76 | 43.06
14:13:14 | 38.85 | 45.29 | 45.88 | 43.06
14:13:34 | 38.72 | 45.43 | 46.01 | 44.13
14:13:54 | 38.59 | 45.56 | 46.13 | 44.24
14:14:14 | 38.45 | 45.69 | 46.31 | 44.34
14:14:34 | 38.39 | 45.83 | 46.54 | 44.45
14:14:54 | 38.35 | 45.96 | 46.76 | 44.55
14:15:14 | 38.31 | 46.09 | 46.98 | 44.65
14:15:34 | 38.27 | 47.14 | 47.2 | 44.76
14:15:54 | 38.23 | 47.14 | 47.14 | 44.86
14:16:14 | 38.19 | 47.14 | 47.05 | 44.97
14:16:33 | 38.18 | 47.64 | 47.5 | 44.94
14:16:53 | 38.14 | 47.77 | 47.67 | 46.01
14:17:13 | 38.11 | 47.89 | 47.85 | 46.01
14:17:33 | 38.07 | 49.05 | 48.87 | 46.01
14:17:53 | 38.03 | 49.05 | 49.05 | 47.07
14:18:13 | 38 | 49.05 | 49.05 | 47.24
14:18:33 | 37.96 | 50.12 | 49.05 | 47.4
14:18:53 | 37.96 | 50.29 | 50.29 | 47.56
14:19:13 | 37.96 | 50.45 | 50.6 | 47.73
14:19:33 | 37.96 | 50.62 | 50.9 | 47.89
14:19:53 | 37.96 | 50.78 | 51.21 | 49.1
14:20:13 | 37.96 | 50.95 | 51.52 | 49.49
14:20:33 | 37.96 | 52.08 | 51.83 | 49.87
14:20:53 | 37.96 | 52.08 | 52.14 | 50.09
14:21:13 | 37.96 | 53.12 | 52.17 | 50.09
14:21:33 | 37.96 | 53.49 | 53.25 | 50.35
14:21:53 | 37.96 | 53.77 | 53.61 | 50.6
14:22:13 | 37.96 | 54.04 | 53.98 | 50.85
14:22:33 | 37.96 | 54.31 | 54.31 | 52
14:22:53 | 37.98 | 54.58 | 54.51 | 52
14:23:13 | 38.02 | 54.86 | 54.72 | 53.05
14:23:33 | 38.07 | 56.14 | 54.93 | 53.24
14:23:53 | 38.11 | 56.43 | 56.21 | 53.44
14:24:13 | 38.16 | 56.73 | 56.5 | 53.64
14:24:33 | 38.2 | 57.02 | 56.79 | 53.84
14:24:53 | 38.25 | 57.32 | 57.08 | 55.03
14:25:13 | 38.29 | 57.61 | 57.37 | 54.99
14:25:33 | 38.34 | 57.91 | 57.66 | 54.95
14:25:53 | 38.38 | 59.11 | 57.96 | 56.08
14:26:13 | 38.43 | 59.11 | 59.03 | 56.08
14:26:33 | 38.38 | 59.56 | 59.48 | 56.61
14:26:53 | 38.41 | 59.74 | 59.66 | 56.8
14:27:13 | 38.46 | 59.93 | 59.84 | 57.99
14:27:33 | 38.52 | 61.02 | 61.02 | 57.99
14:27:53 | 38.57 | 61.02 | 61.02 | 57.99
14:28:13 | 38.63 | 62.14 | 61.02 | 59.2
14:28:33 | 38.68 | 62.34 | 62.45 | 59.4
14:28:53 | 38.74 | 62.54 | 62.87 | 59.6
14:29:13 | 38.79 | 62.74 | 63.29 | 59.8
14:29:33 | 38.85 | 62.93 | 63.71 | 61.02
14:29:53 | 38.9 | 64.06 | 64.14 | 61.02
14:30:13 | 38.96 | 64.06 | 64.56 | 61.02
14:30:33 | 39.01 | 65.1 | 64.98 | 62.27
14:30:53 | 39.07 | 65.1 | 65.16 | 62.6
14:31:13 | 39.12 | 65.1 | 65.1 | 62.93
14:31:33 | 39.17 | 66.29 | 65.37 | 62.73
14:31:53 | 39.23 | 66.68 | 65.71 | 62.92
14:32:13 | 39.28 | 67.06 | 67.02 | 63.98
14:32:33 | 39.34 | 67.44 | 67.06 | 63.98
14:32:53 | 39.39 | 67.83 | 67.1 | 65.05
14:33:13 | 39.45 | 68.13 | 68.26 | 65.23
14:33:33 | 39.5 | 68.31 | 68.42 | 65.41
14:33:53 | 39.56 | 68.49 | 68.58 | 65.58
14:34:13 | 39.61 | 68.67 | 68.74 | 65.76
14:34:33 | 39.66 | 68.85 | 68.9 | 67.01
14:34:53 | 39.72 | 70.05 | 69.97 | 67.01
14:35:13 | 39.77 | 70.05 | 69.97 | 67.01
14:35:33 | 39.81 | 70.05 | 71.09 | 68.06
14:35:53 | 39.81 | 71.09 | 71.09 | 68.06
14:36:13 | 39.81 | 71.09 | 71.09 | 68.06
14:36:32 | 40.05 | 71.61 | 71.65 | 68.59
14:36:52 | 40.12 | 71.84 | 71.82 | 68.75
14:37:12 | 40.19 | 72.07 | 73 | 68.92
14:37:32 | 40.27 | 72.29 | 73 | 69.97
14:37:52 | 40.34 | 72.52 | 73 | 69.97
14:38:12 | 40.41 | 72.74 | 74.21 | 71.04
14:38:32 | 40.49 | 72.97 | 74.51 | 71.22
14:38:52 | 40.56 | 74.18 | 74.82 | 71.39
14:39:12 | 40.63 | 74.35 | 75.12 | 71.56
14:39:32 | 40.7 | 74.53 | 75.42 | 71.74
14:39:52 | 40.77 | 74.7 | 75.72 | 71.91
14:40:12 | 40.82 | 74.87 | 76.02 | 73
14:40:32 | 40.87 | 76.04 | 76.34 | 73
14:40:52 | 40.92 | 76.04 | 76.67 | 73
14:41:12 | 40.97 | 76.04 | 77 | 74.05
14:41:32 | 41.14 | 77.13 | 77.4 | 74.32
14:41:52 | 41.21 | 77.31 | 77.66 | 74.47
14:42:12 | 41.29 | 77.48 | 77.92 | 74.63
14:42:32 | 41.36 | 77.65 | 78.18 | 74.78
14:42:52 | 41.43 | 77.82 | 78.44 | 75.95
14:43:12 | 41.51 | 78 | 78.7 | 75.95
14:43:32 | 41.58 | 79.08 | 78.95 | 75.95
14:43:52 | 41.65 | 79.08 | 80.03 | 77
14:44:12 | 41.69 | 79.08 | 80.03 | 77.17
14:44:32 | 41.73 | 80.21 | 81.09 | 77.33
14:44:52 | 41.76 | 80.36 | 81.27 | 77.5
14:45:12 | 41.8 | 80.52 | 81.46 | 77.66
14:45:32 | 41.83 | 80.68 | 81.65 | 77.83
14:45:52 | 41.86 | 80.83 | 81.84 | 78.99
14:46:12 | 41.9 | 80.99 | 82.03 | 78.99
14:46:32 | 42.24 | 82.03 | 83.11 | 78.99
14:46:52 | 42.31 | 82.03 | 83.45 | 80.08
14:47:12 | 42.38 | 82.03 | 83.79 | 80.23
14:47:32 | 42.45 | 83.22 | 84.12 | 80.39
14:47:52 | 42.53 | 83.45 | 84.46 | 80.54
14:48:12 | 42.6 | 83.68 | 84.8 | 80.7
14:48:32 | 42.65 | 83.92 | 85 | 80.85
14:48:52 | 42.7 | 84.15 | 85.03 | 81.94
14:49:12 | 42.75 | 84.38 | 85.06 | 81.94
14:49:32 | 42.8 | 84.61 | 86.2 | 81.94
14:49:52 | 42.85 | 84.84 | 86.36 | 83.12
14:50:12 | 42.9 | 85.07 | 86.51 | 83.32
14:50:32 | 42.95 | 86.11 | 86.67 | 83.53
14:50:52 | 43 | 86.11 | 86.82 | 83.74
14:51:12 | 43.06 | 86.11 | 86.98 | 83.94
14:51:31 | 43.14 | 86.68 | 87.64 | 83.91
14:51:51 | 43.2 | 86.83 | 87.87 | 84.98
14:52:11 | 43.25 | 86.98 | 88.11 | 84.98
14:52:31 | 43.32 | 88.23 | 88.42 | 84.98
14:52:51 | 43.4 | 88.45 | 88.73 | 86.12
14:53:11 | 43.48 | 88.67 | 89.03 | 86.27
14:53:31 | 43.56 | 88.89 | 89.34 | 86.42
14:53:51 | 43.64 | 89.11 | 89.65 | 86.58
14:54:11 | 43.72 | 89.33 | 90.97 | 86.73
14:54:31 | 43.81 | 89.55 | 90.97 | 86.88
14:54:51 | 43.89 | 89.77 | 90.97 | 88.29
14:55:11 | 43.97 | 90 | 92.08 | 88.64
14:55:31 | 44.05 | 91.06 | 92.43 | 88.99
14:55:51 | 44.13 | 91.06 | 92.78 | 89.06
14:56:11 | 44.21 | 91.06 | 92.97 | 89.06
14:56:31 | 44.46 | 92.23 | 93.17 | 89.29
14:56:51 | 44.53 | 92.38 | 93.44 | 89.51
14:57:11 | 44.6 | 92.52 | 93.71 | 89.73
14:57:31 | 44.67 | 92.66 | 93.99 | 89.93
14:57:51 | 44.75 | 92.81 | 94.26 | 90.97
14:58:11 | 44.82 | 92.95 | 94.54 | 90.97
14:58:31 | 44.89 | 94.01 | 94.81 | 92.03
14:58:51 | 44.97 | 94.01 | 95.08 | 92.18
14:59:11 | 45.04 | 95.15 | 95.35 | 92.33
14:59:31 | 45.11 | 95.3 | 95.62 | 92.49
14:59:51 | 45.18 | 95.45 | 95.88 | 92.64
15:00:11 | 45.26 | 95.6 | 96.96 | 92.79
15:00:31 | 45.33 | 95.75 | 96.96 | 93.92
15:00:51 | 45.37 | 95.89 | 96.96 | 93.92
15:01:11 | 45.37 | 97.05 | 98.09 | 93.92
15:01:31 | 45.55 | 97.05 | 98.55 | 95.04
15:01:51 | 45.62 | 97.05 | 98.83 | 95.2
15:02:11 | 45.69 | 98.11 | 99.11 | 95.37
15:02:31 | 45.77 | 98.26 | 99.39 | 95.53
15:02:51 | 45.84 | 98.42 | 99.67 | 95.69
15:03:11 | 45.91 | 98.58 | 99.95 | 95.85
15:03:31 | 45.99 | 98.73 | 100.23 | 96.96
15:03:51 | 46.06 | 98.89 | 100.51 | 96.96
15:04:11 | 46.13 | 99.17 | 100.79 | 96.96
15:04:31 | 46.21 | 99.54 | 101.07 | 98.1
15:04:51 | 46.28 | 99.9 | 101.32 | 98.26
15:05:11 | 46.34 | 101.24 | 101.55 | 98.41
15:05:31 | 46.4 | 101.49 | 101.79 | 98.56
15:05:51 | 46.47 | 101.74 | 102.92 | 98.72
15:06:11 | 46.53 | 102 | 102.86 | 98.87
15:06:30 | 46.82 | 101.79 | 102.95 | 99.91
15:06:50 | 46.94 | 101.94 | 104.11 | 99.91
15:07:10 | 47.05 | 103.04 | 104.35 | 100.95
15:07:30 | 47.16 | 103.04 | 104.58 | 101.12
15:07:50 | 47.27 | 103.04 | 104.82 | 101.29
15:08:10 | 47.39 | 104.19 | 105.06 | 101.46
15:08:30 | 47.46 | 104.36 | 105.29 | 101.63
15:08:50 | 47.49 | 104.52 | 105.53 | 101.8
15:09:10 | 47.52 | 104.69 | 105.77 | 102.95
15:09:30 | 47.55 | 104.86 | 107.03 | 102.95
15:09:50 | 47.57 | 105.03 | 107.22 | 102.95
15:10:10 | 47.6 | 106.08 | 107.41 | 104.1
15:10:30 | 47.63 | 106.08 | 107.6 | 104.35
15:10:50 | 47.66 | 107.12 | 107.8 | 104.61
15:11:10 | 47.69 | 107.12 | 107.99 | 104.86
15:11:30 | 48.14 | 107.41 | 108.94 | 104.66
15:11:50 | 48.21 | 107.56 | 108.94 | 104.81
15:12:10 | 48.28 | 107.7 | 108.94 | 105.9
15:12:30 | 48.36 | 107.85 | 110.1 | 105.9
15:12:50 | 48.43 | 109.03 | 110.25 | 105.9
15:13:10 | 48.49 | 109.03 | 110.39 | 107.06
15:13:30 | 48.55 | 109.03 | 110.53 | 107.23
15:13:50 | 48.62 | 110.09 | 110.67 | 107.4
15:14:10 | 48.68 | 110.26 | 110.82 | 107.57
15:14:30 | 48.75 | 110.43 | 111.98 | 107.74
15:14:50 | 48.81 | 110.6 | 111.98 | 108.94
15:15:10 | 48.88 | 110.77 | 111.98 | 108.94
15:15:30 | 48.94 | 110.94 | 113.02 | 108.94
15:15:50 | 49.01 | 112.07 | 113.02 | 109.98
15:16:10 | 49.07 | 112.07 | 113.02 | 109.98
15:16:30 | 49.55 | 112.07 | 114.28 | 110.3
15:16:50 | 49.61 | 113.17 | 114.63 | 110.46
15:17:10 | 49.66 | 113.32 | 114.97 | 110.62
15:17:30 | 49.71 | 113.48 | 115.32 | 110.77
15:17:50 | 49.77 | 113.63 | 115.67 | 111.89
15:18:10 | 49.82 | 113.79 | 116.01 | 111.89
15:18:30 | 49.88 | 113.94 | 116.36 | 111.89
15:18:50 | 49.93 | 115.24 | 116.7 | 113.04
15:19:10 | 49.99 | 115.6 | 116.93 | 113.2
15:19:30 | 50.04 | 115.97 | 116.93 | 113.37
15:19:50 | 50.1 | 116.19 | 116.93 | 113.53
15:20:10 | 50.15 | 116.4 | 118.08 | 113.69
15:20:30 | 50.21 | 116.6 | 118.45 | 113.86
15:20:50 | 50.23 | 116.81 | 118.82 | 114.93
15:21:10 | 50.23 | 117.01 | 119.01 | 114.93
15:21:30 | 50.42 | 116.99 | 119.51 | 114.93
15:21:50 | 50.49 | 118.06 | 119.86 | 116.09
15:22:10 | 50.56 | 118.06 | 120.22 | 116.25
15:22:30 | 50.64 | 118.06 | 120.58 | 116.4
15:22:50 | 50.71 | 119.21 | 120.94 | 116.55
15:23:10 | 50.78 | 119.36 | 121.29 | 116.7
15:23:30 | 50.85 | 119.51 | 121.65 | 116.84
15:23:50 | 50.93 | 119.66 | 122.01 | 117.91
15:24:10 | 51 | 119.8 | 122.33 | 117.94
15:24:30 | 51.07 | 119.95 | 122.64 | 119.01
15:24:50 | 51.15 | 121.01 | 122.94 | 119.18
15:25:10 | 51.21 | 121.01 | 123.25 | 119.36
15:25:30 | 51.27 | 121.01 | 123.56 | 119.53
15:25:50 | 51.33 | 122.09 | 123.82 | 119.7
15:26:10 | 51.39 | 122.14 | 123.96 | 119.88
15:26:29 | 51.6 | 122.55 | 123.81 | 120.99
15:26:49 | 51.7 | 122.73 | 125.09 | 121.32
15:27:09 | 51.79 | 122.9 | 125.23 | 121.65
15:27:29 | 51.88 | 124.05 | 125.37 | 121.98
15:27:49 | 51.98 | 124.05 | 125.52 | 122.32
15:28:09 | 52.07 | 124.05 | 125.66 | 122.65
15:28:29 | 52.16 | 125.18 | 125.8 | 122.98
15:28:49 | 52.25 | 125.38 | 127.18 | 123.31
15:29:09 | 52.33 | 125.57 | 127.55 | 123.64
15:29:29 | 52.36 | 125.76 | 127.93 | 123.98
15:29:49 | 52.4 | 125.95 | 128.15 | 124.31
15:30:09 | 52.44 | 126.15 | 128.32 | 124.64
15:30:29 | 52.47 | 126.41 | 128.49 | 124.78
15:30:49 | 52.51 | 126.7 | 128.65 | 124.85
15:31:09 | 52.55 | 127 | 128.82 | 124.91
15:31:29 | 52.85 | 128.15 | 129.95 | 125.47
15:31:49 | 52.92 | 128.31 | 129.95 | 125.66
15:32:09 | 53 | 128.48 | 129.95 | 125.86
15:32:29 | 53.07 | 128.64 | 131.02 | 126.91
15:32:49 | 53.14 | 128.8 | 131.32 | 126.91
15:33:09 | 53.22 | 128.96 | 131.62 | 127.95
15:33:29 | 53.26 | 130.03 | 131.92 | 128.1
15:33:49 | 53.3 | 130.03 | 132.23 | 128.25
15:34:09 | 53.33 | 130.03 | 132.53 | 128.4
15:34:29 | 53.37 | 131.18 | 132.83 | 128.54
15:34:49 | 53.41 | 131.33 | 133.13 | 128.69
15:35:09 | 53.44 | 131.48 | 133.43 | 129.86
15:35:29 | 58.26 | 131.64 | 133.73 | 129.9
15:35:49 | 110.04 | 131.79 | 134.04 | 129.93
15:36:09 | 160.19 | 131.94 | 134.03 | 130.99
15:36:29 | 209.95 | 133.19 | 134.46 | 131.09
15:36:49 | 260.57 | 133.5 | 134.64 | 131.17
15:37:09 | 310.29 | 133.81 | 134.82 | 131.25
15:37:29 | 352.08 | 134.03 | 136.06 | 131.33
15:37:49 | 347.88 | 134.04 | 136.35 | 131.41
15:38:09 | 345.05 | 134.05 | 136.65 | 131.49
15:38:29 | 344.14 | 134.05 | 136.95 | 131.57
15:38:49 | 343.24 | 134.06 | 137.04 | 131.65
15:39:09 | 342.33 | 134.07 | 137.17 | 131.73
15:39:29 | 341.42 | 134.08 | 137.3 | 131.81
15:39:49 | 340.64 | 134.08 | 137.42 | 131.86
15:40:09 | 340.23 | 134.09 | 137.55 | 131.86
15:40:29 | 339.83 | 134.1 | 137.68 | 131.86
15:40:49 | 339.52 | 134.11 | 137.81 | 131.86
15:41:09 | 339.35 | 134.11 | 137.93 | 131.86
15:41:28 | 339.65 | 134.11 | 137.61 | 131.86
15:41:48 | 339.44 | 134.11 | 137.69 | 131.86
15:42:08 | 339.23 | 134.1 | 137.76 | 131.86
15:42:28 | 350.54 | 134.09 | 137.84 | 131.86
15:42:48 | 349.85 | 134.09 | 137.92 | 131.86
15:43:08 | 349.62 | 134.08 | 137.93 | 131.86
15:43:28 | 349.39 | 134.07 | 137.93 | 131.86
15:43:48 | 349.16 | 134.06 | 137.93 | 131.86
15:44:08 | 348.93 | 134.05 | 137.93 | 131.86
15:44:28 | 348.7 | 134.05 | 137.93 | 131.86
15:44:48 | 348.47 | 134.04 | 137.93 | 131.86
15:45:08 | 348.24 | 134.03 | 137.93 | 131.86
15:45:28 | 348.01 | 134.11 | 137.93 | 131.86
15:45:48 | 347.78 | 133.07 | 137.93 | 131.86
15:46:08 | 347.69 | 133.07 | 137.93 | 131.86
15:46:28 | 346.99 | 133.07 | 136.97 | 131.86
15:46:48 | 297.22 | 133.07 | 136.88 | 131.86
15:47:08 | 246.76 | 133.07 | 136.81 | 131.86
15:47:28 | 197.92 | 133.07 | 136.82 | 131.86
15:47:48 | 146.99 | 133.07 | 136.84 | 131.86
15:48:08 | 96.99 | 133.07 | 136.85 | 131.86
15:48:28 | 58.88 | 133.07 | 136.86 | 131.86
15:48:48 | 59.75 | 133.07 | 136.88 | 131.86
15:49:08 | 60.62 | 133.07 | 136.89 | 131.86
15:49:28 | 61.49 | 133.07 | 136.91 | 131.86
15:49:48 | 62.3 | 133.07 | 136.92 | 131.86
15:50:08 | 62.6 | 133.06 | 136.94 | 131.86
15:50:28 | 62.91 | 133.04 | 136.95 | 131.86
15:50:48 | 63.21 | 133.01 | 136.96 | 131.86
15:51:08 | 63.43 | 132.99 | 136.98 | 131.86
15:51:28 | 63.38 | 133.04 | 136.87 | 131.86
15:51:48 | 63.59 | 133.04 | 136.81 | 131.86
15:52:08 | 63.81 | 133.03 | 136.75 | 131.86
15:52:28 | 64.03 | 133.02 | 136.69 | 131.86
15:52:48 | 64.25 | 133.02 | 136.63 | 131.86
15:53:08 | 64.46 | 133.01 | 136.57 | 131.86
15:53:28 | 64.65 | 133 | 136.51 | 131.86
15:53:48 | 64.79 | 132.99 | 136.45 | 131.86
15:54:08 | 64.93 | 132.99 | 136.39 | 131.86
15:54:28 | 65.07 | 133.31 | 136.33 | 131.86
15:54:48 | 65.21 | 133.75 | 136.98 | 131.86
15:55:08 | 65.35 | 134.11 | 136.98 | 132.9
15:55:28 | 65.49 | 134.11 | 136.98 | 132.9
15:55:48 | 65.63 | 134.11 | 136.98 | 132.9
15:56:08 | 65.74 | 134.11 | 136.98 | 132.9
15:56:27 | 65.93 | 134.12 | 136.99 | 132.9
15:56:47 | 66.09 | 134.29 | 137.12 | 132.9
15:57:07 | 66.26 | 134.46 | 137.25 | 134
15:57:27 | 66.42 | 134.63 | 137.39 | 134.12
15:57:47 | 66.58 | 134.8 | 137.52 | 134.24
15:58:07 | 66.74 | 134.97 | 137.65 | 134.36
15:58:27 | 66.9 | 136.02 | 137.79 | 134.48
15:58:47 | 67.08 | 136.02 | 139.21 | 134.6
15:59:07 | 67.27 | 136.02 | 139.51 | 134.72
15:59:27 | 67.45 | 137.19 | 139.82 | 135.93
15:59:47 | 67.64 | 137.36 | 140.12 | 135.9
16:00:07 | 67.82 | 137.53 | 140.42 | 135.87
16:00:27 | 68.01 | 137.71 | 140.72 | 136.98
16:00:47 | 68.15 | 137.88 | 140.89 | 136.98
16:01:07 | 68.29 | 139.06 | 140.89 | 136.98
16:01:27 | 68.62 | 139.06 | 140.81 | 137.55
16:01:47 | 68.81 | 139.06 | 141.93 | 137.72
16:02:07 | 69 | 140.21 | 141.93 | 138.89
16:02:27 | 69.19 | 140.4 | 142.97 | 138.89
16:02:47 | 69.3 | 140.58 | 143.39 | 138.89
16:03:07 | 69.41 | 140.76 | 143.82 | 140.05
16:03:27 | 69.51 | 140.94 | 144.24 | 140.23
16:03:47 | 69.61 | 142.01 | 144.67 | 140.41
16:04:07 | 69.71 | 142.01 | 145.09 | 140.6
16:04:27 | 69.82 | 143.14 | 145.52 | 140.78
16:04:47 | 66.2 | 143.35 | 145.94 | 141.89
16:05:07 | 58.43 | 143.56 | 146.37 | 141.86
16:05:27 | 59.09 | 143.77 | 146.79 | 143.16
16:05:47 | 59.62 | 143.98 | 146.87 | 143.5
16:06:07 | 59.95 | 145.05 | 146.87 | 143.84
16:06:27 | 59.88 | 145.05 | 148.14 | 143.62
16:06:47 | 60.26 | 146.2 | 148.41 | 143.8
16:07:07 | 60.63 | 146.4 | 148.68 | 144.88
16:07:27 | 61 | 146.6 | 148.95 | 144.88
16:07:47 | 61.38 | 146.81 | 149.22 | 146.02
16:08:07 | 61.75 | 148 | 149.49 | 146.21
16:08:27 | 62.05 | 148 | 149.76 | 146.4
16:08:47 | 62.33 | 148 | 150.95 | 146.6
16:09:07 | 62.62 | 149.25 | 150.95 | 146.79
16:09:27 | 62.9 | 149.46 | 152.22 | 148.34
16:09:47 | 63.18 | 149.68 | 152.68 | 148.78
16:10:07 | 63.47 | 149.89 | 153.09 | 149.1
16:10:27 | 63.75 | 151.04 | 153.36 | 149.34
16:10:47 | 64.04 | 151.04 | 153.63 | 149.59
16:11:07 | 64.12 | 152.08 | 153.91 | 149.83
16:11:27 | 64.67 | 152.33 | 153.89 | 150.87
16:11:47 | 64.96 | 152.53 | 155.21 | 150.87
16:12:07 | 65.25 | 152.73 | 155.51 | 150.87
16:12:27 | 65.51 | 152.93 | 155.81 | 152.06
16:12:47 | 65.78 | 153.99 | 156.1 | 152.25
16:13:07 | 66.04 | 153.99 | 156.4 | 152.43
16:13:27 | 66.3 | 155.16 | 156.69 | 152.62
16:13:47 | 66.57 | 155.37 | 158.06 | 153.91
16:14:07 | 66.83 | 155.58 | 158.25 | 153.91
16:14:27 | 67.09 | 155.79 | 158.44 | 153.91
16:14:47 | 67.36 | 157.03 | 158.63 | 155.09
16:15:07 | 67.62 | 157.03 | 158.82 | 155.27
16:15:27 | 67.92 | 157.03 | 159.9 | 155.46
16:15:47 | 68.22 | 158.07 | 159.9 | 155.65
16:16:07 | 68.52 | 158.07 | 160.94 | 156.86
16:16:26 | 68.54 | 158.56 | 161.23 | 156.86
16:16:46 | 68.68 | 158.75 | 161.44 | 156.86
16:17:06 | 68.81 | 158.94 | 161.66 | 158.02
16:17:26 | 68.95 | 160.02 | 161.87 | 158.21
16:17:46 | 69.09 | 160.06 | 162.93 | 158.41
16:18:06 | 69.22 | 161.22 | 162.93 | 158.61
16:18:26 | 69.36 | 161.41 | 164.05 | 158.8
16:18:46 | 69.5 | 161.6 | 164.23 | 159.9
16:19:06 | 69.63 | 161.78 | 164.41 | 159.9
16:19:26 | 59.27 | 161.97 | 164.6 | 160.96
16:19:46 | 59.59 | 163.02 | 164.78 | 161.14
16:20:06 | 59.9 | 163.02 | 165.68 | 161.32
16:20:26 | 60.21 | 164.24 | 165.79 | 161.5
16:20:46 | 60.48 | 164.63 | 166.93 | 161.68
16:21:06 | 60.65 | 165.02 | 167.01 | 162.85
16:21:26 | 61.2 | 164.75 | 167.47 | 163.15
16:21:46 | 61.53 | 164.95 | 167.74 | 163.42
16:22:06 | 61.85 | 166.04 | 168.01 | 163.69
16:22:26 | 62.17 | 166 | 168.28 | 163.95
16:22:46 | 62.49 | 167.14 | 168.54 | 164.22
16:23:06 | 62.8 | 167.32 | 168.81 | 164.48
16:23:26 | 63.09 | 167.5 | 170.19 | 164.75
16:23:46 | 63.38 | 167.68 | 170.45 | 165.89
16:24:06 | 63.67 | 167.86 | 170.71 | 165.89
16:24:26 | 63.95 | 169.01 | 170.97 | 166.94
16:24:46 | 64.24 | 169.01 | 171.23 | 167.11
16:25:06 | 64.53 | 169.01 | 171.49 | 167.28
16:25:26 | 64.82 | 170.35 | 171.75 | 167.45
16:25:46 | 65.08 | 170.68 | 172.92 | 167.62
16:26:06 | 65.28 | 171.01 | 172.92 | 167.8
16:26:26 | 65.71 | 170.79 | 173.35 | 168.5
16:26:46 | 66 | 170.98 | 173.52 | 168.76
16:27:06 | 66.29 | 172.05 | 173.7 | 169.94
16:27:26 | 66.57 | 172.05 | 174.02 | 170.13
16:27:46 | 66.85 | 173.11 | 174.45 | 170.32
16:28:06 | 67.14 | 173.27 | 174.87 | 170.52
16:28:26 | 67.42 | 173.43 | 176.1 | 170.71
16:28:46 | 67.7 | 173.59 | 176.28 | 171.87
16:29:06 | 67.98 | 173.76 | 176.45 | 171.87
16:29:26 | 68.26 | 173.92 | 176.63 | 171.87
16:29:46 | 68.55 | 175 | 176.81 | 173.04
16:30:06 | 68.83 | 175 | 177.86 | 173.22
16:30:26 | 69.11 | 175 | 177.86 | 173.41
16:30:46 | 69.39 | 176.04 | 178.91 | 173.6
16:31:06 | 69.68 | 176.04 | 178.91 | 173.78
16:31:25 | 69.82 | 176.51 | 179.25 | 174.83
16:31:45 | 69.97 | 176.68 | 179.41 | 174.83
16:32:05 | 70.12 | 176.85 | 179.57 | 174.83
16:32:25 | 70.27 | 178.04 | 179.73 | 176.07
16:32:45 | 60.27 | 178.04 | 180.9 | 176.23
16:33:05 | 59.48 | 178.04 | 180.9 | 176.39
16:33:25 | 59.82 | 179.13 | 180.9 | 176.56
16:33:45 | 60.16 | 179.29 | 182.11 | 176.72
16:34:05 | 60.51 | 179.45 | 182.28 | 177.86
16:34:25 | 60.85 | 179.61 | 182.46 | 177.86
16:34:45 | 61.19 | 179.77 | 182.63 | 177.86
16:35:05 | 61.53 | 179.93 | 182.8 | 179.05
16:35:25 | 71.41 | 180.99 | 183.13 | 179.29
16:35:45 | 122.69 | 180.99 | 183.5 | 179.53
16:36:05 | 173.38 | 182.03 | 184.9 | 179.77
16:36:25 | 222.35 | 182.11 | 185.06 | 179.62
16:36:45 | 273.61 | 182.19 | 185.16 | 179.77
16:37:05 | 321.99 | 182.26 | 185.26 | 180.82
16:37:25 | 351.64 | 182.34 | 185.36 | 180.82
16:37:45 | 349.09 | 182.41 | 185.45 | 180.82
16:38:05 | 348.2 | 182.49 | 185.55 | 180.82
16:38:25 | 347.31 | 182.56 | 185.65 | 180.82
16:38:45 | 346.42 | 182.64 | 185.75 | 180.82
16:39:05 | 345.92 | 182.71 | 186.82 | 180.82
16:39:25 | 345.67 | 182.79 | 186.83 | 181.86
16:39:45 | 345.43 | 182.86 | 186.84 | 181.86
16:40:05 | 345.19 | 182.94 | 186.85 | 181.86
16:40:25 | 344.94 | 182.99 | 186.87 | 181.94
16:40:45 | 344.91 | 182.99 | 186.88 | 181.94
16:41:05 | 344.91 | 182.99 | 186.89 | 181.94
16:41:25 | 344.7 | 182.99 | 186.86 | 181.92
16:41:45 | 344.63 | 182.99 | 186.87 | 181.92
16:42:05 | 344.55 | 182.99 | 186.87 | 181.91
16:42:25 | 344.48 | 182.99 | 186.88 | 181.9
16:42:45 | 344.41 | 182.99 | 186.89 | 181.9
16:43:05 | 344.34 | 182.99 | 186.89 | 181.89
16:43:25 | 344.26 | 182.99 | 186.9 | 181.88
16:43:45 | 344.19 | 182.99 | 186.91 | 181.87
16:44:05 | 344.12 | 182.99 | 186.92 | 181.87
16:44:25 | 344.04 | 182.99 | 186.93 | 181.86
16:44:45 | 343.98 | 182.86 | 186.94 | 181.86
16:45:05 | 343.98 | 182.68 | 186.95 | 181.86
16:45:25 | 343.98 | 182.49 | 186.96 | 181.86
16:45:45 | 343.98 | 182.3 | 186.97 | 181.86
16:46:05 | 343.98 | 182.12 | 186.98 | 181.86
16:46:24 | 343.89 | 182.57 | 186.89 | 181.86
16:46:44 | 343.87 | 182.49 | 186.89 | 181.86
16:47:04 | 343.85 | 182.41 | 186.89 | 181.86
16:47:24 | 343.83 | 182.34 | 186.89 | 181.86
16:47:44 | 343.82 | 182.26 | 186.89 | 181.86
16:48:04 | 343.8 | 182.19 | 186.89 | 181.86
16:48:24 | 343.78 | 182.11 | 186.89 | 181.86
16:48:44 | 343.76 | 182.04 | 186.55 | 181.86
16:49:04 | 343.71 | 182.03 | 185.85 | 181.86
16:49:24 | 343.6 | 182.03 | 185.85 | 180.82
16:49:44 | 343.49 | 182.03 | 185.85 | 180.82
16:50:04 | 343.38 | 180.99 | 185.85 | 180.82
16:50:24 | 343.27 | 180.99 | 185.85 | 180.82
16:50:44 | 343.16 | 180.99 | 185.85 | 180.82
16:51:04 | 343.06 | 180.99 | 185.85 | 180.82
16:51:24 | 343.21 | 180.99 | 185.16 | 180.82
16:51:44 | 343.14 | 180.99 | 185.07 | 180.82
16:52:04 | 343.06 | 180.99 | 184.98 | 180.82
16:52:24 | 342.99 | 180.99 | 184.89 | 180.82
16:52:44 | 342.92 | 180.99 | 184.81 | 180.82
16:53:04 | 342.85 | 180.99 | 184.83 | 180.82
16:53:24 | 342.75 | 180.99 | 184.85 | 180.82
16:53:44 | 342.64 | 180.99 | 184.86 | 180.82
16:54:04 | 342.54 | 180.99 | 184.88 | 180.82
16:54:24 | 342.43 | 180.57 | 184.9 | 180.82
16:54:44 | 342.32 | 180.71 | 184.91 | 180.82
16:55:04 | 342.22 | 179.95 | 184.93 | 180.44
16:55:24 | 342.11 | 179.95 | 184.95 | 179.77
16:55:44 | 342 | 179.95 | 184.97 | 179.77
16:56:04 | 341.9 | 179.95 | 184.98 | 179.77
16:56:24 | 341.76 | 179.95 | 183.85 | 179.77
16:56:44 | 341.66 | 179.95 | 183.85 | 179.77
16:57:04 | 341.58 | 179.95 | 183.85 | 179.77
16:57:24 | 341.51 | 179.95 | 183.85 | 179.77
16:57:44 | 341.44 | 179.95 | 183.85 | 179.77
16:58:04 | 341.36 | 179.95 | 183.85 | 179.77
16:58:24 | 341.29 | 179.95 | 183.85 | 179.77
16:58:44 | 341.22 | 179.95 | 183.85 | 179.77
16:59:04 | 341.15 | 179.95 | 183.85 | 179.77
16:59:24 | 341.07 | 179.82 | 183.85 | 179.77
16:59:44 | 341 | 179.67 | 183.85 | 179.62
17:00:04 | 340.93 | 179.52 | 183.85 | 179.44
17:00:24 | 340.85 | 179.38 | 183.85 | 179.26
17:00:44 | 340.78 | 179.23 | 182.81 | 179.09
17:01:04 | 340.51 | 179.08 | 182.81 | 178.91
17:01:24 | 340.58 | 179.48 | 182.81 | 179.37
17:01:44 | 340.47 | 179.41 | 182.81 | 179.31
17:02:04 | 340.35 | 179.34 | 182.81 | 179.24
17:02:24 | 340.24 | 179.27 | 182.81 | 179.17
17:02:44 | 340.13 | 179.21 | 182.81 | 179.1
17:03:04 | 340.02 | 179.14 | 182.81 | 179.03
17:03:24 | 339.91 | 179.08 | 182.81 | 178.96
17:03:44 | 339.8 | 179.08 | 182.81 | 178.91
17:04:04 | 339.68 | 179.08 | 182.81 | 178.91
17:04:24 | 339.58 | 179.08 | 182.81 | 178.91
17:04:44 | 339.53 | 179.08 | 182.81 | 178.91
17:05:04 | 339.49 | 179.08 | 182.69 | 178.91
17:05:24 | 339.44 | 178.04 | 182.38 | 178.91
17:05:44 | 339.4 | 178.04 | 182.07 | 178.91
17:06:04 | 339.35 | 178.04 | 181.86 | 178.91
17:06:23 | 351.09 | 178.04 | 181.71 | 177.9
17:06:43 | 350.74 | 178.04 | 181.45 | 177.86
17:07:03 | 350.4 | 178.04 | 181.2 | 177.86
17:07:23 | 350.05 | 176.92 | 180.95 | 177.86
17:07:43 | 349.71 | 176.73 | 180.69 | 177.86
17:08:03 | 349.36 | 176.55 | 180.44 | 177.86
17:08:23 | 349.02 | 176.37 | 180.18 | 176.62
17:08:43 | 348.67 | 176.19 | 179.93 | 176.36
17:09:03 | 348.32 | 175 | 179.66 | 176.09
17:09:23 | 347.98 | 173.93 | 179.12 | 174.83
17:09:43 | 347.64 | 173.63 | 178.59 | 174.83
17:10:03 | 347.31 | 173.34 | 178.05 | 173.67
17:10:23 | 346.98 | 172.05 | 177.28 | 173.41
17:10:43 | 346.66 | 172.05 | 176.37 | 173.15
17:11:03 | 346.53 | 171.01 | 175.95 | 171.87
17:11:23 | 345.91 | 170.47 | 175.2 | 171.87
17:11:43 | 345.57 | 170.09 | 174.76 | 170.8
17:12:03 | 345.23 | 169.7 | 174.33 | 170.54
17:12:23 | 344.88 | 169.32 | 173.89 | 170.29
17:12:43 | 344.54 | 167.91 | 173.46 | 170.03
17:13:03 | 344.19 | 167.55 | 173.03 | 168.84
17:13:23 | 343.8 | 167.19 | 171.87 | 168.84
17:13:43 | 343.4 | 166.83 | 171.87 | 167.71
17:14:03 | 343 | 166.47 | 170.57 | 167.49
17:14:23 | 342.61 | 166.11 | 170.28 | 167.27
17:14:43 | 342.21 | 164.81 | 169.98 | 167.05
17:15:03 | 341.81 | 164.55 | 168.63 | 165.89
17:15:23 | 341.42 | 164.29 | 168.22 | 165.89
17:15:43 | 341.02 | 163.02 | 167.81 | 164.84
17:16:03 | 340.74 | 163.02 | 167.8 | 164.84
17:16:23 | 340.2 | 161.94 | 167.32 | 164.28
17:16:43 | 339.8 | 161.71 | 166.99 | 164.05
17:17:03 | 339.48 | 161.47 | 165.58 | 162.85
17:17:23 | 339.24 | 161.24 | 165.18 | 162.85
17:17:43 | 339 | 160.07 | 164.77 | 161.78
17:18:03 | 338.76 | 160.07 | 164.37 | 161.57
17:18:23 | 338.52 | 158.8 | 163.96 | 161.37
17:18:43 | 352.08 | 158.56 | 163.56 | 161.17
17:19:03 | 350.37 | 158.31 | 163.15 | 160.97
17:19:23 | 349.44 | 158.07 | 161.78 | 159.9
17:19:43 | 348.94 | 157.03 | 161.56 | 159.9
17:20:03 | 348.43 | 155.96 | 161.34 | 158.7
17:20:23 | 347.93 | 155.68 | 161.12 | 158.43
17:20:43 | 347.44 | 155.4 | 159.9 | 158.16
17:21:03 | 347.22 | 155.12 | 159.9 | 157.9
17:21:22 | 346.64 | 154.01 | 158.8 | 157.49
17:21:42 | 346.16 | 154.06 | 158.56 | 156.59
17:22:02 | 345.69 | 152.84 | 158.31 | 155.79
17:22:22 | 345.21 | 152.62 | 158.06 | 155.59
17:22:42 | 344.74 | 152.39 | 157.55 | 155.4
17:23:02 | 344.27 | 152.17 | 156.56 | 155.21
17:23:22 | 343.8 | 151.04 | 155.76 | 155.02
17:23:42 | 343.35 | 151.04 | 155.54 | 153.91
17:24:02 | 342.91 | 149.84 | 155.32 | 153.91
17:24:22 | 342.46 | 149.59 | 155.09 | 152.73
17:24:42 | 342.01 | 149.33 | 153.91 | 152.55
17:25:02 | 341.56 | 149.08 | 153.91 | 152.37
17:25:22 | 341.11 | 148 | 152.74 | 152.19
17:25:42 | 340.67 | 148 | 152.32 | 152.01
17:26:02 | 340.51 | 146.96 | 151.91 | 150.87
17:26:22 | 339.82 | 146.54 | 152.05 | 150.87
17:26:42 | 339.37 | 146.31 | 150.87 | 149.82
17:27:02 | 339.24 | 145.05 | 150.87 | 149.6
17:27:22 | 339.13 | 144.71 | 149.74 | 149.38
17:27:42 | 339.01 | 144.38 | 149.52 | 149.16
17:28:02 | 338.89 | 144.04 | 149.3 | 148.95
17:28:22 | 351.69 | 143.7 | 149.08 | 148.27
17:28:42 | 350.71 | 143.36 | 147.92 | 147.34
17:29:02 | 349.74 | 142.01 | 147.92 | 146.71
17:29:22 | 348.76 | 142.01 | 146.8 | 146.52
17:29:42 | 348.23 | 140.97 | 146.57 | 146.32
17:30:02 | 347.77 | 140.76 | 146.35 | 146.12
17:30:22 | 347.33 | 140.54 | 146.13 | 145.93
17:30:42 | 346.93 | 140.32 | 144.88 | 144.88
17:31:02 | 346.53 | 140.1 | 144.88 | 144.88
17:31:22 | 346.02 | 139.06 | 144.15 | 143.72
17:31:42 | 345.58 | 139.06 | 143.85 | 143.53
17:32:02 | 345.13 | 137.85 | 143.54 | 143.35
17:32:22 | 344.69 | 137.63 | 143.24 | 143.16
17:32:42 | 344.25 | 137.41 | 141.93 | 142.98
17:33:02 | 343.79 | 137.19 | 141.93 | 141.87
17:33:22 | 343.3 | 136.02 | 141.93 | 141.91
17:33:42 | 342.82 | 136.02 | 140.69 | 140.69
17:34:02 | 342.33 | 134.92 | 140.47 | 140.51
17:34:22 | 341.85 | 134.72 | 140.25 | 140.33
17:34:42 | 333.4 | 134.52 | 140.03 | 140.15
17:35:02 | 281.71 | 134.32 | 138.89 | 139.98
17:35:22 | 233.56 | 134.12 | 138.89 | 138.89
17:35:42 | 182.75 | 132.99 | 137.85 | 138.89
17:36:02 | 133.1 | 132.99 | 137.85 | 137.85
17:36:21 | 84.72 | 132.23 | 137.42 | 137.62
17:36:41 | 43.79 | 131.96 | 137.23 | 137.44
17:37:01 | 44.66 | 131.7 | 137.04 | 137.27
17:37:21 | 45.53 | 131.43 | 135.94 | 137.09
17:37:41 | 46.4 | 131.17 | 135.94 | 135.85
17:38:01 | 47.23 | 130.03 | 134.82 | 135.85
17:38:21 | 47.47 | 130.03 | 134.62 | 135.85
17:38:41 | 47.71 | 130.03 | 134.43 | 134.64
17:39:01 | 47.95 | 128.82 | 134.23 | 134.46
17:39:21 | 48.19 | 128.64 | 134.04 | 134.29
17:39:41 | 48.39 | 128.47 | 132.92 | 134.11
17:40:01 | 48.45 | 128.29 | 132.96 | 132.9
17:40:21 | 48.5 | 127 | 131.76 | 132.9
17:40:41 | 48.56 | 127 | 131.38 | 132.9
17:41:01 | 48.61 | 125.95 | 130.99 | 131.86
17:41:21 | 48.38 | 125.75 | 131.16 | 131.44
17:41:41 | 48.38 | 125.54 | 129.95 | 131.22
17:42:01 | 48.38 | 125.33 | 129.95 | 130.99
17:42:21 | 48.38 | 125.13 | 128.87 | 129.86
17:42:41 | 48.38 | 124.05 | 128.63 | 129.86
17:43:01 | 48.38 | 124.05 | 128.39 | 128.72
17:43:21 | 48.38 | 122.83 | 128.14 | 128.51
17:43:41 | 48.38 | 122.58 | 126.91 | 128.31
17:44:01 | 48.34 | 122.33 | 126.91 | 128.1
17:44:21 | 48.27 | 122.09 | 125.83 | 126.91
17:44:41 | 48.2 | 121.01 | 125.61 | 126.91
17:45:01 | 48.13 | 121.01 | 125.38 | 125.84
17:45:21 | 48.06 | 119.7 | 125.16 | 125.53
17:45:41 | 47.99 | 119.4 | 123.96 | 125.22
17:46:01 | 47.92 | 119.1 | 123.96 | 124.91
17:46:21 | 47.83 | 119.05 | 122.78 | 124.92
17:46:41 | 47.76 | 118 | 122.59 | 124.05
17:47:01 | 47.69 | 117 | 122.39 | 123.15
17:47:21 | 47.61 | 116.78 | 122.2 | 122.7
17:47:41 | 47.54 | 116.55 | 120.92 | 122.5
17:48:01 | 47.47 | 116.33 | 120.92 | 122.3
17:48:21 | 47.37 | 116.1 | 119.84 | 122.1
17:48:41 | 47.26 | 115.02 | 119.64 | 120.92
17:49:01 | 47.16 | 115.02 | 119.43 | 120.92
17:49:21 | 47.05 | 113.85 | 119.23 | 120.92
17:49:41 | 46.95 | 113.66 | 119.03 | 119.7
17:50:01 | 46.84 | 113.47 | 117.97 | 119.51
17:50:21 | 46.74 | 113.28 | 117.97 | 119.32
17:50:41 | 46.63 | 112.07 | 116.93 | 119.13
17:51:01 | 46.53 | 112.07 | 116.93 | 117.88
17:51:20 | 46.38 | 112.07 | 116.4 | 117.55
17:51:40 | 46.28 | 110.91 | 116.18 | 117.29
17:52:00 | 46.17 | 110.73 | 115.97 | 117.03
17:52:20 | 46.07 | 110.54 | 114.93 | 116.77
17:52:40 | 45.97 | 110.36 | 114.93 | 116.51
17:53:00 | 45.87 | 110.17 | 113.79 | 116.25
17:53:20 | 45.76 | 109.03 | 113.61 | 115.99
17:53:40 | 45.66 | 109.03 | 113.43 | 114.93
17:54:00 | 45.56 | 107.93 | 113.25 | 114.93
17:54:20 | 45.46 | 107.76 | 113.07 | 113.81
17:54:40 | 45.35 | 107.59 | 111.98 | 113.62
17:55:00 | 45.25 | 107.42 | 111.98 | 113.43
17:55:20 | 45.15 | 107.25 | 110.94 | 113.25
17:55:40 | 45.14 | 106.08 | 110.94 | 113.06
17:56:00 | 45.14 | 106.08 | 110.94 | 111.89
17:56:20 | 44.85 | 106.08 | 110.34 | 111.59
17:56:40 | 44.75 | 104.9 | 110.14 | 111.35
17:57:00 | 44.65 | 104.73 | 108.94 | 111.11
17:57:20 | 44.55 | 104.55 | 108.94 | 110.86
17:57:40 | 44.44 | 104.37 | 108.94 | 110.62
17:58:00 | 44.34 | 104.19 | 107.84 | 110.38
17:58:20 | 44.24 | 103.04 | 107.68 | 110.14
17:58:40 | 44.14 | 103.04 | 107.52 | 108.94
17:59:00 | 44.04 | 103.04 | 107.36 | 108.94
17:59:20 | 43.96 | 101.91 | 107.19 | 108.94
17:59:40 | 43.92 | 101.75 | 107.03 | 107.78
18:00:00 | 43.88 | 101.6 | 105.99 | 107.57
18:00:20 | 43.84 | 101.44 | 105.99 | 107.36
18:00:40 | 43.79 | 101.28 | 104.95 | 107.15
18:01:00 | 43.75 | 101.13 | 104.95 | 106.94
18:01:20 | 43.35 | 100.03 | 104.57 | 105.9
18:01:40 | 43.25 | 100.06 | 104.4 | 105.9
18:02:00 | 43.15 | 98.96 | 104.23 | 105.9
18:02:20 | 43.06 | 98.81 | 104.06 | 104.82
18:02:40 | 42.96 | 98.66 | 102.95 | 104.67
18:03:00 | 42.86 | 98.51 | 102.95 | 104.52
18:03:20 | 42.77 | 98.35 | 102.95 | 104.37
18:03:40 | 42.69 | 98.2 | 101.82 | 104.22
18:04:00 | 42.61 | 97.05 | 101.68 | 104.07
18:04:20 | 42.53 | 97.05 | 101.53 | 102.95
18:04:40 | 42.45 | 97.05 | 101.38 | 102.95
18:05:00 | 42.37 | 96.01 | 101.24 | 102.95
18:05:20 | 42.29 | 96.01 | 101.09 | 101.91
18:05:40 | 42.21 | 96.01 | 99.97 | 101.91
18:06:00 | 42.13 | 96.01 | 99.91 | 101.91
18:06:20 | 41.88 | 95.44 | 99.46 | 101.37
18:06:40 | 41.78 | 95.31 | 99.25 | 101.22
18:07:00 | 41.69 | 95.17 | 99.04 | 101.06
18:07:20 | 41.6 | 94.08 | 98.83 | 99.91
18:07:40 | 41.53 | 94.05 | 98.62 | 99.91
18:08:00 | 41.45 | 94.02 | 98.41 | 99.91
18:08:20 | 41.37 | 92.89 | 98.2 | 98.84
18:08:40 | 41.29 | 92.76 | 96.96 | 98.7
18:09:00 | 41.21 | 92.63 | 96.96 | 98.57
18:09:20 | 41.13 | 92.5 | 96.96 | 98.43
18:09:40 | 41.05 | 92.37 | 96.96 | 98.29
18:10:00 | 40.98 | 92.24 | 95.77 | 98.15
18:10:20 | 40.9 | 92.11 | 95.53 | 98.01
18:10:40 | 40.82 | 91.06 | 95.29 | 96.96
18:11:00 | 40.74 | 91.06 | 95.05 | 96.96
18:11:19 | 40.47 | 91.06 | 95.32 | 96.96
18:11:39 | 40.4 | 89.95 | 95.19 | 95.85
18:11:59 | 40.32 | 89.77 | 95.07 | 95.7
18:12:19 | 40.25 | 89.58 | 94.01 | 95.56
18:12:39 | 40.18 | 89.4 | 94.01 | 95.42
18:12:59 | 40.1 | 89.22 | 94.01 | 95.27
18:13:19 | 40.03 | 89.04 | 92.94 | 95.13
18:13:39 | 39.96 | 88.86 | 92.81 | 94.99
18:13:59 | 39.89 | 88.68 | 92.68 | 93.92
18:14:19 | 39.81 | 88.5 | 92.55 | 93.92
18:14:39 | 39.74 | 88.32 | 92.42 | 93.92
18:14:59 | 39.67 | 88.14 | 92.29 | 92.88
18:15:19 | 39.59 | 86.98 | 92.16 | 92.88
18:15:39 | 39.48 | 86.98 | 92.03 | 92.88
18:15:59 | 39.35 | 86.98 | 90.97 | 92.88
18:16:19 | 39.31 | 86.54 | 90.97 | 92.34
18:16:39 | 39.21 | 86.43 | 90.97 | 92.22
18:16:59 | 39.12 | 86.31 | 89.92 | 92.09
18:17:19 | 39.02 | 86.19 | 89.81 | 90.97
18:17:39 | 38.93 | 85.07 | 89.7 | 90.97
18:17:59 | 38.83 | 85.07 | 89.59 | 90.97
18:18:19 | 38.73 | 85.07 | 89.47 | 90.97
18:18:39 | 38.64 | 85.07 | 89.36 | 89.85
18:18:59 | 38.54 | 83.98 | 89.25 | 89.72
18:19:19 | 38.45 | 83.83 | 89.14 | 89.59
18:19:39 | 38.39 | 83.68 | 88.02 | 89.46
18:19:59 | 38.34 | 83.53 | 88.02 | 89.32
18:20:19 | 38.29 | 83.38 | 88.02 | 89.19
18:20:39 | 38.24 | 83.22 | 88.02 | 89.06
18:20:59 | 38.19 | 83.07 | 86.98 | 87.93
18:21:19 | 38 | 83.16 | 86.85 | 87.93
18:21:39 | 37.93 | 82.03 | 86.74 | 87.93
18:21:59 | 37.86 | 82.03 | 86.63 | 87.93
18:22:19 | 37.78 | 82.03 | 86.52 | 86.85
18:22:39 | 37.71 | 82.03 | 86.41 | 86.74
18:22:59 | 37.64 | 82.03 | 86.3 | 86.63
18:23:19 | 37.57 | 80.9 | 86.19 | 86.52
18:23:39 | 37.5 | 80.8 | 86.08 | 86.41
18:23:59 | 37.46 | 80.69 | 84.98 | 86.3
18:24:19 | 37.43 | 80.59 | 84.98 | 86.19
18:24:39 | 37.4 | 80.49 | 84.98 | 86.08
18:24:59 | 37.37 | 80.39 | 84.98 | 84.98
18:25:19 | 37.33 | 80.28 | 84.98 | 84.98
18:25:39 | 37.3 | 80.18 | 83.94 | 84.98
18:25:59 | 37.27 | 79.08 | 83.94 | 84.98
18:26:18 | 37.21 | 79.08 | 83.68 | 83.91
18:26:38 | 37.17 | 79.08 | 83.59 | 83.79
18:26:58 | 37.13 | 79.08 | 83.5 | 83.68
18:27:18 | 37.1 | 79.08 | 83.41 | 83.57
18:27:38 | 37.06 | 77.98 | 83.32 | 83.45
18:27:58 | 37.01 | 77.89 | 83.23 | 83.34
18:28:18 | 36.94 | 77.8 | 83.14 | 83.22
18:28:38 | 36.86 | 77.71 | 82.03 | 83.11
18:28:58 | 36.79 | 77.62 | 82.03 | 83
18:29:18 | 36.71 | 77.53 | 82.03 | 81.94
18:29:38 | 36.64 | 77.44 | 82.03 | 81.94
18:29:58 | 36.57 | 77.35 | 82.03 | 81.94
18:30:18 | 36.49 | 77.26 | 82.03 | 81.94
18:30:38 | 36.42 | 76.04 | 80.99 | 81.94
18:30:58 | 36.34 | 76.04 | 80.99 | 80.9
18:31:18 | 36.47 | 76.04 | 80.81 | 80.74
18:31:38 | 36.42 | 76.04 | 80.74 | 80.66
18:31:58 | 36.36 | 76.04 | 80.66 | 80.58
18:32:18 | 36.32 | 76.04 | 80.59 | 80.5
18:32:38 | 36.28 | 76.04 | 80.51 | 80.42
18:32:58 | 36.24 | 75 | 80.44 | 80.33
18:33:18 | 36.2 | 74.9 | 80.36 | 80.25
18:33:38 | 36.16 | 74.81 | 80.29 | 80.17
18:33:58 | 36.12 | 74.71 | 80.21 | 80.09
18:34:18 | 36.08 | 74.61 | 80.14 | 78.96
18:34:38 | 36.04 | 74.52 | 80.06 | 78.84
18:34:58 | 36 | 74.42 | 80.03 | 78.73
18:35:18 | 35.96 | 74.32 | 80.03 | 78.61
18:35:38 | 35.92 | 74.23 | 80.03 | 78.5
18:35:58 | 35.88 | 74.13 | 80.03 | 78.39
18:36:18 | 35.88 | 74.32 | 80.03 | 77.88
18:36:38 | 35.86 | 74.25 | 80.03 | 77.8
18:36:58 | 35.84 | 74.18 | 79.34 | 77.71
18:37:18 | 35.83 | 74.13 | 78.99 | 77.63
18:37:38 | 35.81 | 74.13 | 78.99 | 77.55
18:37:58 | 35.79 | 73.09 | 78.99 | 77.47
18:38:18 | 35.77 | 73.09 | 78.99 | 77.39
18:38:38 | 35.75 | 73.09 | 78.99 | 77.3
18:38:58 | 35.73 | 73.09 | 78.99 | 77.22
18:39:18 | 35.72 | 73.09 | 78.99 | 77.14
18:39:38 | 35.7 | 73.09 | 78.99 | 75.95
18:39:58 | 35.68 | 73.09 | 78.99 | 75.95
18:40:18 | 35.66 | 72.05 | 77.95 | 75.95
18:40:38 | 35.56 | 72.05 | 77.95 | 75.95
18:40:58 | 35.19 | 72.05 | 77.95 | 75.95
18:41:17 | 35.53 | 71.78 | 77.66 | 75.95
18:41:37 | 35.47 | 71.71 | 77.59 | 74.85
18:41:57 | 35.42 | 71.63 | 77.51 | 74.78
18:42:17 | 35.36 | 71.56 | 77.44 | 74.7
18:42:37 | 35.31 | 71.48 | 77.36 | 74.62
18:42:57 | 35.25 | 71.41 | 77.29 | 74.54
18:43:17 | 35.2 | 71.33 | 77.21 | 74.46
18:43:37 | 35.15 | 71.26 | 77.14 | 74.38
18:43:57 | 35.09 | 71.18 | 77.06 | 74.3
18:44:17 | 35.04 | 71.11 | 76.97 | 74.23
18:44:37 | 34.98 | 70.05 | 76.78 | 74.15
18:44:57 | 34.95 | 70.05 | 76.6 | 74.07
18:45:17 | 34.95 | 70.05 | 76.41 | 72.98
18:45:37 | 34.95 | 70.05 | 76.23 | 72.95
18:45:57 | 34.95 | 70.05 | 76.04 | 72.92
18:46:17 | 44.21 | 70.28 | 76.5 | 73
18:46:37 | 45.56 | 70.14 | 76.42 | 73
18:46:57 | 45.5 | 68.99 | 76.34 | 73
18:47:17 | 45.45 | 68.92 | 76.26 | 71.92
18:47:37 | 45.39 | 68.85 | 76.18 | 71.83
18:47:57 | 45.34 | 68.77 | 76.09 | 71.75
18:48:17 | 45.28 | 68.7 | 74.97 | 71.67
18:48:37 | 45.23 | 68.63 | 74.85 | 71.59
18:48:57 | 45.17 | 68.56 | 74.74 | 71.5
18:49:17 | 45.12 | 68.49 | 74.62 | 71.42
18:49:37 | 45.06 | 68.42 | 74.51 | 71.34
18:49:57 | 45.01 | 68.35 | 74.39 | 71.25
18:50:17 | 44.95 | 68.28 | 74.28 | 71.17
18:50:37 | 44.91 | 68.21 | 74.16 | 71.09
18:50:57 | 44.91 | 68.14 | 74.05 | 71.01
18:51:17 | 44.75 | 68.06 | 74.3 | 69.97
18:51:37 | 44.68 | 67.94 | 74.23 | 69.97
18:51:57 | 44.6 | 67.81 | 74.15 | 69.97
18:52:17 | 44.53 | 67.68 | 74.08 | 69.97
18:52:37 | 44.46 | 67.56 | 74.05 | 69.97
18:52:57 | 44.39 | 67.43 | 74.05 | 69.97
18:53:17 | 44.31 | 67.31 | 74.05 | 69.97
18:53:37 | 44.24 | 67.18 | 74.05 | 68.82
18:53:57 | 44.17 | 66.06 | 73 | 68.71
18:54:17 | 44.09 | 66.06 | 73 | 68.6
18:54:37 | 44.02 | 66.06 | 73 | 68.5
18:54:57 | 43.98 | 66.06 | 73 | 68.39
18:55:17 | 25.52 | 66.06 | 73 | 68.28
18:55:37 | 24.67 | 66.06 | 73 | 68.17
18:55:57 | 16.67 | 66.06 | 73 | 68.06