## Sheet1
8:45 - Approaching max. temp |  |  |  | 9:10 - Max. temp. reached |  |  |  | 9:30 - Decreasing
|  | R | L |  |  | R | L |  |  | R | L
C.S. | Up | 125 | 138 | C.S. | Up | 147 | 161 | C.S. | Up | 148 | 153
| Low | 133 | 142 |  | Low | 152 | 163 |  | Low | 147 | 147
Middle | Up | 140 | 134 | Middle | Up | 153 | 158 | Middle | Up | 152 | 149
| Low | 138 | 140 |  | Low | 150 | 162 |  | Low | 150 | 147
N.C.S. | Up | 130 | 136 | N.C.S. | Up | 147 | 155 | N.C.S. | Up | 144 | 154
| Low | 135 | 134 |  | Low | 156 | 153 |  | Low | 145 | 155
| C.S. (Sud) | Middle | N.C.S. (Nord) |  | C.S. (Sud) | Middle | N.C.S. (Nord) |  | C.S. (Sud) | Middle | N.C.S. (Nord)
| 168 | 176 | 170 |  | 184 | 189 | 184 |  | 163 | 165 | 160