## Ansaldo
outer imp 195 C
2003-12-01
NCS |  | NCS |  | NCS
192
198 | 186
198 | 189
201 | 186
CS |  | CS |  | CS
189
Inner imp 188 C |  | Inner imp ? |  | inner imp ?
2003-12-01 |  | 2001-12-01 |  | 2001-12-01
NCS |  | NCS |  | NCS
201 |  | 183 |  | no
199 | 201 | 185 | 183 | 185 | 185
197 | 204 | 181 | 187 | 185 | 189
207 | 205 | 188 | 182 | 188 | 182
CS |  | CS |  | CS
195 |  | 177 |  | 180
NCS-CS | 6 | NCS-CS | 6 | NCS-CS | no value
L-R 1 | -2 | L-R 1 | 2 | L-R 1 | 0
L-R 2 | -7 | L-R 2 | -6 | L-R 2 | -4
L-R 3 | 2 | L-R 3 | 6 | L-R 3 | 6
L 1-3 | -8 | L 1-3 | -3 | L 1-3 | -3
R 1-3 | -4 | R 1-3 | 1 | R 1-3 | 3
|  | Inner imp ? |  | Inner imp ?
|  | 01-12-2001 rec |  | 01-12-2001 rec
|  | diff average |  | diff average
|  | -17.83333 |  | -16.5
|  | 202.8333 | 200.8333 | 201.5 | 201.5
|  | 198.8333 | 204.8333 | 201.5 | 205.5
|  | 205.8333 | 199.8333 | 204.5 | 198.5
|  | CS |  | CS
|  | 194.8333 |  | 196.5

## BNN
instrumented coils
| time | Temp on coil NCS | Temp on mould sensor NCS | Temp middle mould | Temp on Coil CS | Temp on mould sensor CS | head-mould NCS | heads-mould CS
3548 I | 1:23 | 150 | 152 | 150 | 150 | 153 | -2 | -3
| 1:57 | 186 | 186 | 187 | 186 | 185 | 0 | 1
| 2:30 | 195 | 195 | 196 | 194 | 195 | 0 | -1
| 2:47 | 195 | 195 | 197 | 194 | 194 | 0 | 0
| 3:20 | 153 | 155 | 158 | 150 | 151 | -2 | -1
| 4:10 | 91 | 92 | 97 | 91 | 91 | -1 | 0
3585 E | time | Temp on coil NCS | Temp on mould sensor NCS | Temp middle mould | Temp on Coil CS | Temp on heads CS | head-mould NCS | heads-mould CS
| 1:23 | 124 | 120 | 122 | 120 | 120 | 4 | 0
| 1:57 | 164 | 160 | 161 | 160 | 160 | 4 | 0
| 2:30 | 190 | 188 | 189 | 186 | 188 | 2 | -2
| 2:47 | 191 | 188 | 190 | 189 | 189 | 3 | 0
| 3:20 | 195 | 193 | 193 | 191 | 192 | 2 | -1
| 4:10 | 94 | 106 | 107 | 96 | 109 | -12 | -13
measurements performed on 2 instrumented coils with sensor in the heads
| Inner layer 3648 I |  |  | Inner layer 3649 I
time | temp. NCS [°C] | temp. middle [°C] | temp. CS [°C] | temp. NCS [°C] | temp. middle [°C] | temp. CS [°C]
1:23 | 148.4 | 149.2 | 147.7 | 98.9 | 100.4 | 100.7
1:57 | 187 | 186.8 | 186.3
2:30 | 197.4 | 197.6 | 194.7
2:47 | 179.3 | 180.8 | 175.7
3:20 | 144.6 | 146.7 | 142.9
4:10 | 80.9 | 86.9 | 81

## BNN setting
| 3648i | nominal value T:
max temp NCS | 197.4 | 190°C < T < 197 °C | time NCS > 190°C | 0:40 | min:sec | nominal value t:
max temp middle | 197.6 |  | time middle > 190°C | 0:41 | min:sec | middle: >=30min.
max temp CS | 194.8 |  | time CS > 190°C | 0:37 | min:sec | CS/NCS: >=25min.
| 3649i | nominal value T:
max temp NCS | 193.8 | 190°C < T < 197 °C | time NCS > 190°C | 0:38 | min:sec | nominal value t:
max temp middle | 194.2 |  | time middle > 190°C | 0:40 | min:sec | middle: >=30min.
max temp CS | 193 |  | time CS > 190°C | 0:36 | min:sec | CS/NCS: >=25min.
| 3652E | nominal value T:
max temp NCS | 196.2 | 190°C < T < 197 °C | time NCS > 190°C | 0:36 | min:sec | nominal value t:
max temp middle | 192.3 |  | time middle > 190°C | 0:28 | min:sec | middle: >=30min.
max temp CS | 192.7 |  | time CS > 190°C | 0:31 | min:sec | CS/NCS: >=25min.
| 3653E | nominal value T:
max temp NCS | 195.3 | 190°C < T < 197 °C | time NCS > 190°C | 0:36 | min:sec | nominal value t:
max temp middle | 191.5 |  | time middle > 190°C | 0:27 | min:sec | middle: >=30min.
max temp CS | 192 |  | time CS > 190°C | 0:31 | min:sec | CS/NCS: >=25min.