## I377
| Rilievo modulo elasticita' bobina strato interno |  |  |  | n. | I377
[5 empty] | data | 2004-03-11
0
T
E |  |  |  | MISURATO CON SHIMS mm | 2.03
S |  |  |  | PER 180 mm
T
A
T
A
L.O.U.
1 | MISURE ESEGUITE
P
O
S | 46.798 | 0.27 | 0.318
| 94.962 | 0.181 | 0.23
| 141.53 | 0.117 | 0.161
| 188.48 | 0.056 | 0.092
| 236.49 | 0.001 | 0.03
2 | MISURE ESEGUITE
P
O
S | 47.169 | 0.225 | 0.342
| 94.674 | 0.145 | 0.259
| 142.06 | 0.081 | 0.186
| 188.82 | 0.025 | 0.121
| 237.18 | -0.03 | 0.059
3 | MISURE ESEGUITE
P
O
S | 46.915 | 0.233 | 0.302
| 95.479 | 0.144 | 0.209
| 142.55 | 0.087 | 0.145
| 188.54 | 0.028 | 0.079
| 237.31 | -0.027 | 0.017
4 | MISURE ESEGUITE
P
O
S | 47.082 | 0.225 | 0.311
| 96.387 | 0.143 | 0.224
| 142.37 | 0.079 | 0.155
| 188.29 | 0.019 | 0.089
| 236.49 | -0.038 | 0.027
5 | MISURE ESEGUITE
P
O
S | 46.753 | 0.242 | 0.305
| 95.166 | 0.162 | 0.219
| 141.43 | 0.102 | 0.149
| 188.8 | 0.044 | 0.084
| 237.16 | -0.01 | 0.022
6 | MISURE ESEGUITE
P
O
S | 47.391 | 0.22 | 0.31
| 95.881 | 0.136 | 0.221
| 141.91 | 0.078 | 0.155
| 188.46 | 0.022 | 0.09
| 239.08 | -0.032 | 0.029
7 | MISURE ESEGUITE
P
O
S | 46.036 | 0.23 | 0.359
| 96.497 | 0.146 | 0.268
| 141.49 | 0.083 | 0.198
| 189.33 | 0.025 | 0.131
| 236.03 | -0.033 | 0.068
8 | MISURE ESEGUITE
P
O
S | 47.259 | 0.217 | 0.389
| 94.833 | 0.135 | 0.3
| 141.64 | 0.068 | 0.222
| 188.97 | 0.01 | 0.156
| 236.86 | -0.048 | 0.092
9 | MISURE ESEGUITE
P
O
S | 45.983 | 0.193 | 0.305
| 97.019 | 0.107 | 0.215
| 142.08 | 0.045 | 0.144
| 186.7 | -0.016 | 0.075
| 236.85 | -0.062 | 0.02
10 | MISURE ESEGUITE
P
O
S | 46.146 | 0.19 | 0.318
| 96.776 | 0.1 | 0.223
| 141.54 | 0.042 | 0.159
| 188.55 | -0.012 | 0.096
| 237.09 | -0.069 | 0.031
11 | MISURE ESEGUITE
P
O
S | 46.631 | 0.213 | 0.359
| 95.305 | 0.142 | 0.277
| 142.23 | 0.078 | 0.204
| 188.75 | 0.02 | 0.138
| 237.13 | -0.036 | 0.076
12 | MISURE ESEGUITE
P
O
S | 46.494 | 0.205 | 0.333
| 95.04 | 0.123 | 0.244
| 143.68 | 0.059 | 0.171
| 189.1 | 0.001 | 0.107
| 240.59 | -0.054 | 0.046
13 | MISURE ESEGUITE
P
O
S | 46.97 | 0.183 | 0.322
| 96.512 | 0.106 | 0.237
| 143.36 | 0.042 | 0.167
| 189.05 | -0.014 | 0.103
| 237.72 | -0.07 | 0.04
14 | MISURE ESEGUITE
P
O
S | 46.684 | 0.233 | 0.367
| 94.435 | 0.148 | 0.276
| 143.12 | 0.079 | 0.2
| 189.63 | 0.019 | 0.135
| 237.04 | -0.043 | 0.069
15 | MISURE ESEGUITE
P
O
S | 48.786 | 0.149 | 0.297
| 97.324 | 0.085 | 0.23
| 143.1 | 0.028 | 0.167
| 189.84 | -0.028 | 0.107
| 236.71 | -0.084 | 0.049
16
T
E
S |  |  |  | MISURATO CON SHIMS mm | 2.03
T |  |  |  | PER 180 mm
A
T
A
L.O.U.

## RIEPILOGO 80 NmQ
Rilievo modulo elasticita' bobina strato interno (compreso "U" Kapton in mezzeria) |  |  |  |  | n. | I377 |  | Rilievo modulo elasticita' bobina strato interno (compreso "U" Kapton in mezzeria) | [5 empty] | n. | I377
|  | RIEPILOGO 80 Nmm² |  |  | data | 2004-03-11 |  |  |  | RIEPILOGO 100 Nmm² |  |  | data | 2004-03-11
POS. | Forza ( Nmm²) | P=(bar) | D1 (R) | D2 (L) | MEDIO | SCARTO | POS. |  | Forza ( Nmm²) | P=(bar) | D1 (R) | D2 (L) | MEDIO | SCARTO
0 (L.O.U.) | 0 | 0 | -2.03 | -2.03 |  |  | 0 (L.O.U.) |  | 0 | 0 | -2.03 | -2.03
1 | 79.52743 | 188.48 | 0.181 | 0.217 | 0.199 | 0.01393333 | 1 |  | 99.78481 | 236.49 | 0.126 | 0.155 | 0.1405 | 0.01416667
2 | 79.67089 | 188.82 | 0.15 | 0.246 | 0.198 | 0.01293333 | 2 |  | 100.0759 | 237.18 | 0.095 | 0.184 | 0.1395 | 0.01316667
3 | 79.55274 | 188.54 | 0.153 | 0.204 | 0.1785 | -0.006566667 | 3 |  | 100.1308 | 237.31 | 0.098 | 0.142 | 0.12 | -0.006333333
4 | 79.44726 | 188.29 | 0.144 | 0.214 | 0.179 | -0.006066667 | 4 |  | 99.78481 | 236.49 | 0.087 | 0.152 | 0.1195 | -0.006833333
5 | 79.66245 | 188.8 | 0.169 | 0.209 | 0.189 | 0.003933333 | 5 |  | 100.0675 | 237.16 | 0.115 | 0.147 | 0.131 | 0.004666667
6 | 79.51899 | 188.46 | 0.147 | 0.215 | 0.181 | -0.004066667 | 6 |  | 100.8776 | 239.08 | 0.093 | 0.154 | 0.1235 | -0.002833333
7 | 79.88608 | 189.33 | 0.15 | 0.256 | 0.203 | 0.01793333 | 7 |  | 99.59072 | 236.03 | 0.092 | 0.193 | 0.1425 | 0.01616667
8 | 79.73418 | 188.97 | 0.135 | 0.281 | 0.208 | 0.02293333 | 8 |  | 99.94093 | 236.86 | 0.077 | 0.217 | 0.147 | 0.02066667
9 | 78.77637 | 186.7 | 0.109 | 0.2 | 0.1545 | -0.03056667 | 9 |  | 99.93671 | 236.85 | 0.063 | 0.145 | 0.104 | -0.02233333
10 | 79.55696 | 188.55 | 0.113 | 0.221 | 0.167 | -0.01806667 | 10 |  | 100.038 | 237.09 | 0.056 | 0.156 | 0.106 | -0.02033333
11 | 79.64135 | 188.75 | 0.145 | 0.263 | 0.204 | 0.01893333 | 11 |  | 100.0549 | 237.13 | 0.089 | 0.201 | 0.145 | 0.01866667
12 | 79.78903 | 189.1 | 0.126 | 0.232 | 0.179 | -0.006066667 | 12 |  | 101.5148 | 240.59 | 0.071 | 0.171 | 0.121 | -0.005333333
13 | 79.76793 | 189.05 | 0.111 | 0.228 | 0.1695 | -0.01556667 | 13 |  | 100.3038 | 237.72 | 0.055 | 0.165 | 0.11 | -0.01633333
14 | 80.01266 | 189.63 | 0.144 | 0.26 | 0.202 | 0.01693333 | 14 |  | 100.0169 | 237.04 | 0.082 | 0.194 | 0.138 | 0.01166667
15 | 80.10127 | 189.84 | 0.097 | 0.232 | 0.1645 | -0.02056667 | 15 |  | 99.87764 | 236.71 | 0.041 | 0.174 | 0.1075 | -0.01883333
16 (L.U.) | 0 | 0 | -2.03 | -2.03 |  |  | 16 (L.U.) |  | 0 | 0 | -2.03 | -2.03
| MEDIO |  | 0.1382667 | 0.2318667 | 0.1850667 |  |  |  | MEDIO |  | 0.08266667 | 0.17 | 0.1263333
| MINIMO |  | 0.097 | 0.2 | 0.1545 | -0.03056667 |  |  | MINIMO |  | 0.041 | 0.142 | 0.104 | -0.02233333
| MASSIMO |  | 0.181 | 0.281 | 0.208 | 0.02293333 |  |  | MASSIMO |  | 0.126 | 0.217 | 0.147 | 0.02066667
| MIN-MAX |  | -0.084 | -0.081 | -0.0535 | -0.0535 |  |  | MIN-MAX |  | -0.085 | -0.075 | -0.043 | -0.043
[7 empty] | Senza Kapton |  | MEDIO |  | -0.04233333 | 0.045 | 0.001333333
[9 empty] | MINIMO |  | -0.084 | 0.017 | -0.021
[9 empty] | MASSIMO |  | 0.001 | 0.092 | 0.022
[9 empty] | MIN-MAX |  | 0.085 | 0.075 | 0.043

## originale
Date: | Time: | Commento | Postazione | Number | Forza N/mm² | Pressione (bar) | Posizione 1 (mm) D1 | Posizione 2 (mm) D2
2004-03-11 | 15:33 | Azzeramento | 0 | 1 |  | 149.86 | -0.125 | -0.125 | Senza Kapton
2004-11-03 | 15:55 |  | 1 | 1 | 0.1180213 | 0.27735 | 8.285 | 8.411
2004-11-03 | 15:57 |  | 1 | 2 | 101.6085 | 238.78 | 0.012 | 0.015
2004-11-03 | 15:57 |  | 1 | 3 | 6.128085 | 14.401 | 0.379 | 0.41
2004-11-03 | 15:57 |  | 1 | 4 | 101.0553 | 237.48 | 0.008 | 0.022
2004-11-03 | 15:58 |  | 1 | 5 | 5.560426 | 13.067 | 0.362 | 0.403
2004-11-03 | 15:58 |  | 1 | 6 | 100.8468 | 236.99 | 0.003 | 0.026
2004-11-03 | 15:58 |  | 1 | 7 | 5.575319 | 13.102 | 0.353 | 0.401
2004-11-03 | 15:58 |  | 1 | 8 | 19.91404 | 46.798 | 0.27 | 0.318
2004-11-03 | 15:58 |  | 1 | 9 | 40.40936 | 94.962 | 0.181 | 0.23
2004-11-03 | 15:58 |  | 1 | 10 | 60.22553 | 141.53 | 0.117 | 0.161
2004-11-03 | 15:59 |  | 1 | 11 | 80.20426 | 188.48 | 0.056 | 0.092
2004-11-03 | 15:59 |  | 1 | 12 | 100.634 | 236.49 | 0.001 | 0.03
2004-11-03 | 15:59 |  | 1 | 13 | 0.07130638 | 0.16757 | 2.051 | 2.106
2004-11-03 | 16:00 |  | 2 | 1 | 0.06125106 | 0.14394 | 3.724 | 3.772
2004-11-03 | 16:02 |  | 2 | 2 | 100.566 | 236.33 | -0.015 | 0.055
2004-11-03 | 16:02 |  | 2 | 3 | 5.435745 | 12.774 | 0.326 | 0.429
2004-11-03 | 16:03 |  | 2 | 4 | 100.7191 | 236.69 | -0.023 | 0.055
2004-11-03 | 16:03 |  | 2 | 5 | 5.430213 | 12.761 | 0.311 | 0.421
2004-11-03 | 16:03 |  | 2 | 6 | 100.5574 | 236.31 | -0.034 | 0.051
2004-11-03 | 16:04 |  | 2 | 7 | 5.756596 | 13.528 | 0.294 | 0.411
2004-11-03 | 16:04 |  | 2 | 8 | 20.07191 | 47.169 | 0.225 | 0.342
2004-11-03 | 16:04 |  | 2 | 9 | 40.28681 | 94.674 | 0.145 | 0.259
2004-11-03 | 16:04 |  | 2 | 10 | 60.45106 | 142.06 | 0.081 | 0.186
2004-11-03 | 16:04 |  | 2 | 11 | 80.34894 | 188.82 | 0.025 | 0.121
2004-11-03 | 16:05 |  | 2 | 12 | 100.9277 | 237.18 | -0.03 | 0.059
2004-11-03 | 16:05 |  | 2 | 13 | 0.07485957 | 0.17592 | 2.06 | 2.182
2004-11-03 | 16:07 |  | 3 | 1 | 0.04873617 | 0.11453 | 6.912 | 6.972
2004-11-03 | 16:09 |  | 3 | 2 | 100.7191 | 236.69 | -0.022 | 0.01
2004-11-03 | 16:09 |  | 3 | 3 | 5.465532 | 12.844 | 0.323 | 0.388
2004-11-03 | 16:10 |  | 3 | 4 | 100.7574 | 236.78 | -0.023 | 0.015
2004-11-03 | 16:11 |  | 3 | 5 | 5.265957 | 12.375 | 0.321 | 0.389
2004-11-03 | 16:11 |  | 3 | 6 | 101.0723 | 237.52 | -0.029 | 0.013
2004-11-03 | 16:11 |  | 3 | 7 | 5.125532 | 12.045 | 0.312 | 0.382
2004-11-03 | 16:11 |  | 3 | 8 | 19.96383 | 46.915 | 0.233 | 0.302
2004-11-03 | 16:11 |  | 3 | 9 | 40.62936 | 95.479 | 0.144 | 0.209
2004-11-03 | 16:12 |  | 3 | 10 | 60.65957 | 142.55 | 0.087 | 0.145
2004-11-03 | 16:12 |  | 3 | 11 | 80.22979 | 188.54 | 0.028 | 0.079
2004-11-03 | 16:12 |  | 3 | 12 | 100.983 | 237.31 | -0.027 | 0.017
2004-11-03 | 16:13 |  | 3 | 13 | 0.07591064 | 0.17839 | 2.084 | 2.192
2004-11-03 | 16:45 |  | 4 | 1 | -0.008637872 | -0.020299 | 8.284 | 8.409
2004-11-03 | 16:46 |  | 4 | 2 | 100.7915 | 236.86 | -0.024 | 0.026
2004-11-03 | 16:47 |  | 4 | 3 | 5.235745 | 12.304 | 0.322 | 0.402
2004-11-03 | 16:47 |  | 4 | 4 | 101.0979 | 237.58 | -0.03 | 0.026
2004-11-03 | 16:47 |  | 4 | 5 | 5.142128 | 12.084 | 0.308 | 0.394
2004-11-03 | 16:47 |  | 4 | 6 | 100.4979 | 236.17 | -0.033 | 0.027
2004-11-03 | 16:47 |  | 4 | 7 | 5.114894 | 12.02 | 0.302 | 0.392
2004-11-03 | 16:47 |  | 4 | 8 | 20.03489 | 47.082 | 0.225 | 0.311
2004-11-03 | 16:47 |  | 4 | 9 | 41.01574 | 96.387 | 0.143 | 0.224
2004-11-03 | 16:48 |  | 4 | 10 | 60.58298 | 142.37 | 0.079 | 0.155
2004-11-03 | 16:48 |  | 4 | 11 | 80.1234 | 188.29 | 0.019 | 0.089
2004-11-03 | 16:48 |  | 4 | 12 | 100.634 | 236.49 | -0.038 | 0.027
2004-11-03 | 16:49 |  | 4 | 13 | 0.06929362 | 0.16284 | 3.74 | 3.8
2004-11-03 | 16:49 |  | 5 | 1 | 0.06206383 | 0.14585 | 4.587 | 4.656
2004-11-03 | 16:51 |  | 5 | 2 | 100.8085 | 236.9 | -0.007 | 0.02
2004-11-03 | 16:51 |  | 5 | 3 | 5.003404 | 11.758 | 0.348 | 0.412
2004-11-03 | 16:52 |  | 5 | 4 | 100.9787 | 237.3 | -0.007 | 0.022
2004-11-03 | 16:52 |  | 5 | 5 | 5.008511 | 11.77 | 0.333 | 0.4
2004-11-03 | 16:52 |  | 5 | 6 | 100.8596 | 237.02 | -0.012 | 0.019
2004-11-03 | 16:52 |  | 5 | 7 | 4.87617 | 11.459 | 0.328 | 0.397
2004-11-03 | 16:52 |  | 5 | 8 | 19.89489 | 46.753 | 0.242 | 0.305
2004-11-03 | 16:52 |  | 5 | 9 | 40.49617 | 95.166 | 0.162 | 0.219
2004-11-03 | 16:52 |  | 5 | 10 | 60.18298 | 141.43 | 0.102 | 0.149
2004-11-03 | 16:53 |  | 5 | 11 | 80.34043 | 188.8 | 0.044 | 0.084
2004-11-03 | 16:53 |  | 5 | 12 | 100.9191 | 237.16 | -0.01 | 0.022
2004-11-03 | 16:53 |  | 5 | 13 | 0.08365532 | 0.19659 | 2.08 | 2.159
2004-11-03 | 16:54 |  | 6 | 1 | 0.08245106 | 0.19376 | 2.509 | 2.591
2004-11-03 | 16:56 |  | 6 | 2 | 101.2596 | 237.96 | -0.032 | 0.022
2004-11-03 | 16:56 |  | 6 | 3 | 4.848511 | 11.394 | 0.318 | 0.409
2004-11-03 | 16:56 |  | 6 | 4 | 100.5745 | 236.35 | -0.034 | 0.025
2004-11-03 | 16:56 |  | 6 | 5 | 5.462979 | 12.838 | 0.311 | 0.403
2004-11-03 | 16:57 |  | 6 | 6 | 100.7915 | 236.86 | -0.035 | 0.025
2004-11-03 | 16:57 |  | 6 | 7 | 5.342128 | 12.554 | 0.302 | 0.396
2004-11-03 | 16:57 |  | 6 | 8 | 20.16638 | 47.391 | 0.22 | 0.31
2004-11-03 | 16:57 |  | 6 | 9 | 40.80043 | 95.881 | 0.136 | 0.221
2004-11-03 | 16:57 |  | 6 | 10 | 60.38723 | 141.91 | 0.078 | 0.155
2004-11-03 | 16:57 |  | 6 | 11 | 80.19574 | 188.46 | 0.022 | 0.09
2004-11-03 | 16:57 |  | 6 | 12 | 101.7362 | 239.08 | -0.032 | 0.029
2004-11-03 | 16:58 |  | 6 | 13 | 0.0838766 | 0.19711 | 2.166 | 2.291
2004-11-03 | 16:58 |  | 7 | 1 | 0.0784 | 0.18424 | 2.816 | 2.931
2004-11-03 | 17:01 |  | 7 | 2 | 101.1064 | 237.6 | -0.03 | 0.07
2004-11-03 | 17:01 |  | 7 | 3 | 4.782128 | 11.238 | 0.322 | 0.457
2004-11-03 | 17:01 |  | 7 | 4 | 100.7489 | 236.76 | -0.032 | 0.068
2004-11-03 | 17:01 |  | 7 | 5 | 4.750213 | 11.163 | 0.315 | 0.449
2004-11-03 | 17:01 |  | 7 | 6 | 101.0766 | 237.53 | -0.032 | 0.069
2004-11-03 | 17:01 |  | 7 | 7 | 4.770213 | 11.21 | 0.311 | 0.444
2004-11-03 | 17:02 |  | 7 | 8 | 19.58979 | 46.036 | 0.23 | 0.359
2004-11-03 | 17:02 |  | 7 | 9 | 41.06255 | 96.497 | 0.146 | 0.268
2004-11-03 | 17:02 |  | 7 | 10 | 60.20851 | 141.49 | 0.083 | 0.198
2004-11-03 | 17:02 |  | 7 | 11 | 80.56596 | 189.33 | 0.025 | 0.131
2004-11-03 | 17:02 |  | 7 | 12 | 100.4383 | 236.03 | -0.033 | 0.068
2004-11-03 | 17:03 |  | 7 | 13 | 0.08724681 | 0.20503 | 2.089 | 2.206
2004-11-03 | 17:03 |  | 8 | 1 | 0.08208936 | 0.19291 | 2.574 | 2.681
2004-11-03 | 17:06 |  | 8 | 2 | 101.1489 | 237.7 | -0.036 | 0.094
2004-11-03 | 17:06 |  | 8 | 3 | 9.99234 | 23.482 | 0.318 | 0.488
2004-11-03 | 17:06 |  | 8 | 4 | 101.0894 | 237.56 | -0.054 | 0.081
2004-11-03 | 17:06 |  | 8 | 5 | 4.642553 | 10.91 | 0.311 | 0.482
2004-11-03 | 17:06 |  | 8 | 6 | 100.2553 | 235.6 | -0.046 | 0.092
2004-11-03 | 17:07 |  | 8 | 7 | 4.68383 | 11.007 | 0.303 | 0.476
2004-11-03 | 17:07 |  | 8 | 8 | 20.11021 | 47.259 | 0.217 | 0.389
2004-11-03 | 17:07 |  | 8 | 9 | 40.35447 | 94.833 | 0.135 | 0.3
2004-11-03 | 17:07 |  | 8 | 10 | 60.27234 | 141.64 | 0.068 | 0.222
2004-11-03 | 17:08 |  | 8 | 11 | 80.41277 | 188.97 | 0.01 | 0.156
2004-11-03 | 17:08 |  | 8 | 12 | 100.7915 | 236.86 | -0.048 | 0.092
2004-11-03 | 17:08 |  | 8 | 13 | 0.08825106 | 0.20739 | 2.072 | 2.194
2004-11-03 | 17:31 |  | 9 | 1 | -0.003887957 | -0.0091367 | 8.284 | 8.409
2004-11-03 | 17:34 |  | 9 | 2 | 100.6468 | 236.52 | -0.054 | 0.016
2004-11-03 | 17:34 |  | 9 | 3 | 4.893191 | 11.499 | 0.294 | 0.398
2004-11-03 | 17:34 |  | 9 | 4 | 100.9489 | 237.23 | -0.061 | 0.014
2004-11-03 | 17:34 |  | 9 | 5 | 4.82 | 11.327 | 0.28 | 0.388
2004-11-03 | 17:34 |  | 9 | 6 | 100.9106 | 237.14 | -0.061 | 0.018
2004-11-03 | 17:34 |  | 9 | 7 | 4.749787 | 11.162 | 0.276 | 0.389
2004-11-03 | 17:35 |  | 9 | 8 | 19.56723 | 45.983 | 0.193 | 0.305
2004-11-03 | 17:35 |  | 9 | 9 | 41.28468 | 97.019 | 0.107 | 0.215
2004-11-03 | 17:35 |  | 9 | 10 | 60.45957 | 142.08 | 0.045 | 0.144
2004-11-03 | 17:35 |  | 9 | 11 | 79.44681 | 186.7 | -0.016 | 0.075
2004-11-03 | 17:35 |  | 9 | 12 | 100.7872 | 236.85 | -0.062 | 0.02
2004-11-03 | 17:36 |  | 9 | 13 | 0.08099149 | 0.19033 | 2.12 | 2.249
2004-11-03 | 17:36 |  | 10 | 1 | 0.07831064 | 0.18403 | 2.653 | 2.781
2004-11-03 | 17:38 |  | 10 | 2 | 100.8596 | 237.02 | -0.059 | 0.036
2004-11-03 | 17:38 |  | 10 | 3 | 4.542553 | 10.675 | 0.292 | 0.422
2004-11-03 | 17:39 |  | 10 | 4 | 101.0255 | 237.41 | -0.062 | 0.035
2004-11-03 | 17:39 |  | 10 | 5 | 4.66766 | 10.969 | 0.28 | 0.41
2004-11-03 | 17:39 |  | 10 | 6 | 101.5617 | 238.67 | -0.065 | 0.033
2004-11-03 | 17:39 |  | 10 | 7 | 4.902553 | 11.521 | 0.272 | 0.404
2004-11-03 | 17:39 |  | 10 | 8 | 19.6366 | 46.146 | 0.19 | 0.318
2004-11-03 | 17:39 |  | 10 | 9 | 41.18128 | 96.776 | 0.1 | 0.223
2004-11-03 | 17:40 |  | 10 | 10 | 60.22979 | 141.54 | 0.042 | 0.159
2004-11-03 | 17:40 |  | 10 | 11 | 80.23404 | 188.55 | -0.012 | 0.096
2004-11-03 | 17:40 |  | 10 | 12 | 100.8894 | 237.09 | -0.069 | 0.031
2004-11-03 | 17:41 |  | 10 | 13 | 0.07904255 | 0.18575 | 3.085 | 3.234
2004-11-03 | 17:41 |  | 11 | 1 | 0.07014894 | 0.16485 | 3.706 | 3.846
2004-11-03 | 17:43 |  | 11 | 2 | 100.7106 | 236.67 | -0.038 | 0.076
2004-11-03 | 17:43 |  | 11 | 3 | 9.625106 | 22.619 | 0.318 | 0.47
2004-11-03 | 17:44 |  | 11 | 4 | 100.9574 | 237.25 | -0.045 | 0.069
2004-11-03 | 17:44 |  | 11 | 5 | 4.642128 | 10.909 | 0.312 | 0.461
2004-11-03 | 17:44 |  | 11 | 6 | 100.7064 | 236.66 | -0.037 | 0.076
2004-11-03 | 17:44 |  | 11 | 7 | 4.605532 | 10.823 | 0.306 | 0.456
2004-11-03 | 17:44 |  | 11 | 8 | 19.84298 | 46.631 | 0.213 | 0.359
2004-11-03 | 17:44 |  | 11 | 9 | 40.55532 | 95.305 | 0.142 | 0.277
2004-11-03 | 17:45 |  | 11 | 10 | 60.5234 | 142.23 | 0.078 | 0.204
2004-11-03 | 17:45 |  | 11 | 11 | 80.31915 | 188.75 | 0.02 | 0.138
2004-11-03 | 17:45 |  | 11 | 12 | 100.9064 | 237.13 | -0.036 | 0.076
2004-11-03 | 17:46 |  | 11 | 13 | 0.07755319 | 0.18225 | 2.402 | 2.538
2004-11-03 | 17:46 |  | 12 | 1 | 0.07326383 | 0.17217 | 2.851 | 2.988
2004-11-03 | 17:50 |  | 12 | 2 | 101.2851 | 238.02 | -0.05 | 0.055
2004-11-03 | 17:50 |  | 12 | 3 | 4.568936 | 10.737 | 0.303 | 0.441
2004-11-03 | 17:50 |  | 12 | 4 | 100.634 | 236.49 | -0.053 | 0.05
2004-11-03 | 17:50 |  | 12 | 5 | 4.605957 | 10.824 | 0.293 | 0.429
2004-11-03 | 17:51 |  | 12 | 6 | 102.2213 | 240.22 | -0.06 | 0.042
2004-11-03 | 17:51 |  | 12 | 7 | 4.98 | 11.703 | 0.284 | 0.418
2004-11-03 | 17:52 |  | 12 | 8 | 19.78468 | 46.494 | 0.205 | 0.333
2004-11-03 | 17:52 |  | 12 | 9 | 40.44255 | 95.04 | 0.123 | 0.244
2004-11-03 | 17:52 |  | 12 | 10 | 61.14043 | 143.68 | 0.059 | 0.171
2004-11-03 | 17:52 |  | 12 | 11 | 80.46809 | 189.1 | 0.001 | 0.107
2004-11-03 | 17:52 |  | 12 | 12 | 102.3787 | 240.59 | -0.054 | 0.046
2004-11-03 | 17:53 |  | 12 | 13 | 0.08704255 | 0.20455 | 2.095 | 2.215
2004-11-03 | 17:54 |  | 13 | 1 | 0.07880851 | 0.1852 | 4.048 | 4.165
2004-11-03 | 17:55 |  | 13 | 2 | 101.8383 | 239.32 | -0.084 | 0.046
2004-11-03 | 17:56 |  | 13 | 3 | 4.530213 | 10.646 | 0.272 | 0.438
2004-11-03 | 17:56 |  | 13 | 4 | 100.9277 | 237.18 | -0.071 | 0.048
2004-11-03 | 17:56 |  | 13 | 5 | 4.749362 | 11.161 | 0.269 | 0.425
2004-11-03 | 17:56 |  | 13 | 6 | 100.8383 | 236.97 | -0.071 | 0.043
2004-11-03 | 17:56 |  | 13 | 7 | 4.721702 | 11.096 | 0.266 | 0.415
2004-11-03 | 17:56 |  | 13 | 8 | 19.98723 | 46.97 | 0.183 | 0.322
2004-11-03 | 17:57 |  | 13 | 9 | 41.06894 | 96.512 | 0.106 | 0.237
2004-11-03 | 17:57 |  | 13 | 10 | 61.00426 | 143.36 | 0.042 | 0.167
2004-11-03 | 17:57 |  | 13 | 11 | 80.44681 | 189.05 | -0.014 | 0.103
2004-11-03 | 17:57 |  | 13 | 12 | 101.1574 | 237.72 | -0.07 | 0.04
2004-11-03 | 17:58 |  | 13 | 13 | 0.0830766 | 0.19523 | 2.386 | 2.505
2004-11-03 | 17:58 |  | 14 | 1 | 0.07881277 | 0.18521 | 2.949 | 3.076
2004-11-03 | 18:01 |  | 14 | 2 | 101.434 | 238.37 | -0.042 | 0.073
2004-11-03 | 18:01 |  | 14 | 3 | 4.485532 | 10.541 | 0.342 | 0.488
2004-11-03 | 18:01 |  | 14 | 4 | 101.2681 | 237.98 | -0.039 | 0.074
2004-11-03 | 18:01 |  | 14 | 5 | 4.426383 | 10.402 | 0.335 | 0.478
2004-11-03 | 18:01 |  | 14 | 6 | 101.1319 | 237.66 | -0.04 | 0.072
2004-11-03 | 18:01 |  | 14 | 7 | 4.563404 | 10.724 | 0.324 | 0.465
2004-11-03 | 18:02 |  | 14 | 8 | 19.86553 | 46.684 | 0.233 | 0.367
2004-11-03 | 18:02 |  | 14 | 9 | 40.18511 | 94.435 | 0.148 | 0.276
2004-11-03 | 18:02 |  | 14 | 10 | 60.90213 | 143.12 | 0.079 | 0.2
2004-11-03 | 18:02 |  | 14 | 11 | 80.69362 | 189.63 | 0.019 | 0.135
2004-11-03 | 18:02 |  | 14 | 12 | 100.8681 | 237.04 | -0.043 | 0.069
2004-11-03 | 18:03 |  | 14 | 13 | 0.0822383 | 0.19326 | 2.708 | 2.794
2004-11-03 | 18:04 |  | 15 | 1 | 0.06456596 | 0.15173 | 4.45 | 4.531
2004-11-03 | 18:05 |  | 15 | 2 | 100.8085 | 236.9 | -0.071 | 0.052
2004-11-03 | 18:05 |  | 15 | 3 | 4.489362 | 10.55 | 0.31 | 0.449
2004-11-03 | 18:05 |  | 15 | 4 | 100.766 | 236.8 | -0.075 | 0.052
2004-11-03 | 18:05 |  | 15 | 5 | 4.447234 | 10.451 | 0.294 | 0.439
2004-11-03 | 18:07 |  | 15 | 6 | 100.9745 | 237.29 | -0.087 | 0.042
2004-11-03 | 18:07 |  | 15 | 7 | 4.466809 | 10.497 | 0.284 | 0.432
2004-11-03 | 18:08 |  | 15 | 8 | 20.76 | 48.786 | 0.149 | 0.297
2004-11-03 | 18:08 |  | 15 | 9 | 41.41447 | 97.324 | 0.085 | 0.23
2004-11-03 | 18:08 |  | 15 | 10 | 60.89362 | 143.1 | 0.028 | 0.167
2004-11-03 | 18:08 |  | 15 | 11 | 80.78298 | 189.84 | -0.028 | 0.107
2004-11-03 | 18:08 |  | 15 | 12 | 100.7277 | 236.71 | -0.084 | 0.049
2004-11-03 | 18:09 |  | 15 | 13 | 0.08432766 | 0.19817 | 2.113 | 2.198
2004-11-03 | 19:28 | Verifica Azzeramento | 0 | 1 | 63.98298 | 150.36 | -0.031 | 0.019

## dati ordinati
2004-11-03 | 15:58 | 1 | 8 | 19.91404 | 46.798 | 0.27 | 0.318
2004-11-03 | 15:58 | 1 | 9 | 40.40936 | 94.962 | 0.181 | 0.23
2004-11-03 | 15:58 | 1 | 10 | 60.22553 | 141.53 | 0.117 | 0.161
2004-11-03 | 15:59 | 1 | 11 | 80.20426 | 188.48 | 0.056 | 0.092
2004-11-03 | 15:59 | 1 | 12 | 100.634 | 236.49 | 0.001 | 0.03
2004-11-03 | 16:04 | 2 | 8 | 20.07191 | 47.169 | 0.225 | 0.342
2004-11-03 | 16:04 | 2 | 9 | 40.28681 | 94.674 | 0.145 | 0.259
2004-11-03 | 16:04 | 2 | 10 | 60.45106 | 142.06 | 0.081 | 0.186
2004-11-03 | 16:04 | 2 | 11 | 80.34894 | 188.82 | 0.025 | 0.121
2004-11-03 | 16:05 | 2 | 12 | 100.9277 | 237.18 | -0.03 | 0.059
2004-11-03 | 16:11 | 3 | 8 | 19.96383 | 46.915 | 0.233 | 0.302
2004-11-03 | 16:11 | 3 | 9 | 40.62936 | 95.479 | 0.144 | 0.209
2004-11-03 | 16:12 | 3 | 10 | 60.65957 | 142.55 | 0.087 | 0.145
2004-11-03 | 16:12 | 3 | 11 | 80.22979 | 188.54 | 0.028 | 0.079
2004-11-03 | 16:12 | 3 | 12 | 100.983 | 237.31 | -0.027 | 0.017
2004-11-03 | 16:47 | 4 | 8 | 20.03489 | 47.082 | 0.225 | 0.311
2004-11-03 | 16:47 | 4 | 9 | 41.01574 | 96.387 | 0.143 | 0.224
2004-11-03 | 16:48 | 4 | 10 | 60.58298 | 142.37 | 0.079 | 0.155
2004-11-03 | 16:48 | 4 | 11 | 80.1234 | 188.29 | 0.019 | 0.089
2004-11-03 | 16:48 | 4 | 12 | 100.634 | 236.49 | -0.038 | 0.027
2004-11-03 | 16:52 | 5 | 8 | 19.89489 | 46.753 | 0.242 | 0.305
2004-11-03 | 16:52 | 5 | 9 | 40.49617 | 95.166 | 0.162 | 0.219
2004-11-03 | 16:52 | 5 | 10 | 60.18298 | 141.43 | 0.102 | 0.149
2004-11-03 | 16:53 | 5 | 11 | 80.34043 | 188.8 | 0.044 | 0.084
2004-11-03 | 16:53 | 5 | 12 | 100.9191 | 237.16 | -0.01 | 0.022
2004-11-03 | 16:57 | 6 | 8 | 20.16638 | 47.391 | 0.22 | 0.31
2004-11-03 | 16:57 | 6 | 9 | 40.80043 | 95.881 | 0.136 | 0.221
2004-11-03 | 16:57 | 6 | 10 | 60.38723 | 141.91 | 0.078 | 0.155
2004-11-03 | 16:57 | 6 | 11 | 80.19574 | 188.46 | 0.022 | 0.09
2004-11-03 | 16:57 | 6 | 12 | 101.7362 | 239.08 | -0.032 | 0.029
2004-11-03 | 17:02 | 7 | 8 | 19.58979 | 46.036 | 0.23 | 0.359
2004-11-03 | 17:02 | 7 | 9 | 41.06255 | 96.497 | 0.146 | 0.268
2004-11-03 | 17:02 | 7 | 10 | 60.20851 | 141.49 | 0.083 | 0.198
2004-11-03 | 17:02 | 7 | 11 | 80.56596 | 189.33 | 0.025 | 0.131
2004-11-03 | 17:02 | 7 | 12 | 100.4383 | 236.03 | -0.033 | 0.068
2004-11-03 | 17:07 | 8 | 8 | 20.11021 | 47.259 | 0.217 | 0.389
2004-11-03 | 17:07 | 8 | 9 | 40.35447 | 94.833 | 0.135 | 0.3
2004-11-03 | 17:07 | 8 | 10 | 60.27234 | 141.64 | 0.068 | 0.222
2004-11-03 | 17:08 | 8 | 11 | 80.41277 | 188.97 | 0.01 | 0.156
2004-11-03 | 17:08 | 8 | 12 | 100.7915 | 236.86 | -0.048 | 0.092
2004-11-03 | 17:35 | 9 | 8 | 19.56723 | 45.983 | 0.193 | 0.305
2004-11-03 | 17:35 | 9 | 9 | 41.28468 | 97.019 | 0.107 | 0.215
2004-11-03 | 17:35 | 9 | 10 | 60.45957 | 142.08 | 0.045 | 0.144
2004-11-03 | 17:35 | 9 | 11 | 79.44681 | 186.7 | -0.016 | 0.075
2004-11-03 | 17:35 | 9 | 12 | 100.7872 | 236.85 | -0.062 | 0.02
2004-11-03 | 17:39 | 10 | 8 | 19.6366 | 46.146 | 0.19 | 0.318
2004-11-03 | 17:39 | 10 | 9 | 41.18128 | 96.776 | 0.1 | 0.223
2004-11-03 | 17:40 | 10 | 10 | 60.22979 | 141.54 | 0.042 | 0.159
2004-11-03 | 17:40 | 10 | 11 | 80.23404 | 188.55 | -0.012 | 0.096
2004-11-03 | 17:40 | 10 | 12 | 100.8894 | 237.09 | -0.069 | 0.031
2004-11-03 | 17:44 | 11 | 8 | 19.84298 | 46.631 | 0.213 | 0.359
2004-11-03 | 17:44 | 11 | 9 | 40.55532 | 95.305 | 0.142 | 0.277
2004-11-03 | 17:45 | 11 | 10 | 60.5234 | 142.23 | 0.078 | 0.204
2004-11-03 | 17:45 | 11 | 11 | 80.31915 | 188.75 | 0.02 | 0.138
2004-11-03 | 17:45 | 11 | 12 | 100.9064 | 237.13 | -0.036 | 0.076
2004-11-03 | 17:52 | 12 | 8 | 19.78468 | 46.494 | 0.205 | 0.333
2004-11-03 | 17:52 | 12 | 9 | 40.44255 | 95.04 | 0.123 | 0.244
2004-11-03 | 17:52 | 12 | 10 | 61.14043 | 143.68 | 0.059 | 0.171
2004-11-03 | 17:52 | 12 | 11 | 80.46809 | 189.1 | 0.001 | 0.107
2004-11-03 | 17:52 | 12 | 12 | 102.3787 | 240.59 | -0.054 | 0.046
2004-11-03 | 17:56 | 13 | 8 | 19.98723 | 46.97 | 0.183 | 0.322
2004-11-03 | 17:57 | 13 | 9 | 41.06894 | 96.512 | 0.106 | 0.237
2004-11-03 | 17:57 | 13 | 10 | 61.00426 | 143.36 | 0.042 | 0.167
2004-11-03 | 17:57 | 13 | 11 | 80.44681 | 189.05 | -0.014 | 0.103
2004-11-03 | 17:57 | 13 | 12 | 101.1574 | 237.72 | -0.07 | 0.04
2004-11-03 | 18:02 | 14 | 8 | 19.86553 | 46.684 | 0.233 | 0.367
2004-11-03 | 18:02 | 14 | 9 | 40.18511 | 94.435 | 0.148 | 0.276
2004-11-03 | 18:02 | 14 | 10 | 60.90213 | 143.12 | 0.079 | 0.2
2004-11-03 | 18:02 | 14 | 11 | 80.69362 | 189.63 | 0.019 | 0.135
2004-11-03 | 18:02 | 14 | 12 | 100.8681 | 237.04 | -0.043 | 0.069
2004-11-03 | 18:08 | 15 | 8 | 20.76 | 48.786 | 0.149 | 0.297
2004-11-03 | 18:08 | 15 | 9 | 41.41447 | 97.324 | 0.085 | 0.23
2004-11-03 | 18:08 | 15 | 10 | 60.89362 | 143.1 | 0.028 | 0.167
2004-11-03 | 18:08 | 15 | 11 | 80.78298 | 189.84 | -0.028 | 0.107
2004-11-03 | 18:08 | 15 | 12 | 100.7277 | 236.71 | -0.084 | 0.049

## Treated-d_I0377
Date: | Time: | File name | Section number | Distance from CS coil end [m] | E40IL [GPa] | E80IL [GPa] | S100IL [mm] | E40IR [GPa] | E80IR [GPa] | S100IR [mm]
2004-03-12 | 11.49 | d_I0377.xls | 1 | 14.56 | 11.546 | 15.549 | -0.003 | 10.847 | 13.891 | -0.033
2004-03-12 | 11.49 | d_I0377.xls | 2 | 14.12 | 12.359 | 16.022 | 0.027 | 11.3 | 13.893 | -0.062
2004-03-12 | 11.49 | d_I0377.xls | 3 | 13.09 | 12.082 | 16.1 | 0.024 | 11.11 | 14.28 | -0.021
2004-03-12 | 11.49 | d_I0377.xls | 4 | 12.06 | 11.893 | 15.211 | 0.036 | 11.056 | 13.924 | -0.029
2004-03-12 | 11.49 | d_I0377.xls | 5 | 11.03 | 12.269 | 16.412 | 0.007 | 10.965 | 14.347 | -0.026
2004-03-12 | 11.49 | d_I0377.xls | 6 | 10 | 12.377 | 16.782 | 0.027 | 11.132 | 14.646 | -0.034
2004-03-12 | 11.49 | d_I0377.xls | 7 | 8.97 | 11.913 | 15.459 | 0.03 | 10.82 | 13.757 | -0.071
2004-03-12 | 11.49 | d_I0377.xls | 8 | 7.94 | 11.731 | 15.447 | 0.045 | 10.574 | 13.53 | -0.095
2004-03-12 | 11.49 | d_I0377.xls | 9 | 6.91 | 12.104 | 16.357 | 0.063 | 10.928 | 14.128 | -0.02
2004-03-12 | 11.49 | d_I0377.xls | 10 | 5.88 | 12.152 | 16.358 | 0.065 | 11.002 | 14.315 | -0.036
2004-03-12 | 11.49 | d_I0377.xls | 11 | 4.85 | 12.223 | 16.12 | 0.032 | 10.878 | 14.148 | -0.08
2004-03-12 | 11.49 | d_I0377.xls | 12 | 3.82 | 12.215 | 16.161 | 0.048 | 11.046 | 14.473 | -0.052
2004-03-12 | 11.49 | d_I0377.xls | 13 | 2.79 | 12.273 | 15.958 | 0.066 | 11.004 | 14.219 | -0.045
2004-03-12 | 11.49 | d_I0377.xls | 14 | 1.76 | 11.307 | 14.8 | 0.038 | 10.46 | 13.692 | -0.074
2004-03-12 | 11.49 | d_I0377.xls | 15 | 0.73 | 12.269 | 17.252 | 0.078 | 11.564 | 16.103 | -0.055