## C.C.005
|  |  | ELECTRICAL TESTS OF DIPOLES | [8 empty] | RAW_Data [Logger] | [5 empty] | RAW_Data [Gain Phase Analyser]
AFTER COLLARING (senza piastre)
|  |  | (WITH BEAM TUBES) | [6 empty] | [DataQHs_Cl] |  | [DataPoles_Cl]
[10 empty] | QHs |  | Poles | Poles | Poles | f | Q | L |  | Q | L
[10 empty] | [W] |  | [V] | [mW] | R20[mW] | [Hz] |  | [mH] |  |  | [mH]
MAIN CONTRACTOR : |  |  | ANSALDO |  | CONTRACT NUMBER : F302 |  |  |  | YT111 | 21.036 | Magnet | 6.0637 | 6063.673 | 6027.508 | 10 | 0.884 | 21.8 |  | 0.883 | 21.8
SUB CONTRACTOR : |  |  |  |  | CONTRACT NUMBER : |  |  |  | YT112 | 21.0414 | Aperture1 | 3.0322 | 3032.178 | 3014.0934 | 100 | 4.73 | 21.3 |  | 4.72 | 21.3
[9 empty] | YT121 | 20.8117 | Aperture2 | 3.0315 | 3031.49 | 3031.49 | 1000 | 1.83 | 15.3 |  | 1.75 | 15.8
COMPONENT NAME : |  |  | Collared Coils | [5 empty] | YT122 | 21.2036 | Apt1 Pup | 1.5145 | 1514.534 | 1505.501
CERN PART NUMBER : |  |  | HCMB_A001 |  | Serial Number : |  | 5 |  | YT211 | 20.9265 | Apt1 Plw | 1.5176 | 1517.635 | 1508.5835 | 10 | 0.883 | 21.8 |  | 0.883 | 21.8
[9 empty] | YT212 | 20.9215 | Apt2 Pup | 1.5144 | 1514.385 | 1505.3529 | 100 | 4.68 | 21.4 |  | 4.71 | 21.3
CERN INSPECTION & TEST PLAN NUMBER : 16 To 18 |  |  |  |  | TEST NUMBER : |  | 16 to 18 |  | YT221 | 20.7921 | Apt2 Plw | 1.5171 | 1517.088 | 1508.0398 | 1000 | 1.76 | 15.5 |  | 1.78 | 15.4
NON CONFORMITY: |  |  | No |  | NON CONFORMITY: |  | Number |  | YT222 | 21.1655
[15 empty] | 10 | 0.883 | 43.7 |  | 0.883 | 43.7
NAME OF TEST OPERATOR: |  |  | A.Pavese | [11 empty] | 100 | 4.71 | 42.7 |  | 4.71 | 42.8
NAME OF RESPONSIBLE: |  |  | B.Caserza | [11 empty] | 1000 | 1.79 | 31.2 |  | 1.76 | 31.2
DATE OF TEST : |  |  | 2001-10-01 |  | TIME : |  | 0:00
[15 empty] | 10 | 0.882 | 87.3
[15 empty] | 100 | 4.72 | 85.4
[15 empty] | 1000 | 1.81 | 61.6
R[dc] of the Poles
I = | 1 | A | Apt 1 | [ext] |  | Apt 2 | [int]
Temp.* : | 21.5 | °C | Upper | Lower |  | Upper | Lower
Humidite: | 68 | % | [mW] | [mW] |  | [mW] | [mW]
Poles |  |  | 1514.534 | 1517.635 |  | 1514.385 | 1517.088
Poles [20°C] |  | * | 1505.501 | 1508.5835 |  | 1505.3529 | 1508.0398
D1 & D2 |  | * | 3014.0934 | mW |  | 3031.49 | mW
Magnet |  |  | * | 6027.508 | mW
|  | Poles Nr. | P015 | P016 |  | P017 | P018
R[dc] of the Quench Heaters
|  |  | Apt 1 | [ext] |  | Apt 2 | [int]
|  |  | Left | Right |  | Left | Right
|  |  | [W] | [W] |  | [W] | [W]
D1 & D2 |  | * | 21.036 | 20.8117 |  | 20.9265 | 20.7921
|  | * | 21.0414 | 21.2036 |  | 20.9215 | 21.1655
Capacitance
[ Megger 100V ; > 1'] |  |  | Apt 1 | [ext] |  | Apt 2 | [int]
QHs | --> Dipoles |  | 230 | nF |  | 230 | nF
D1 & D2 | --> Masse |  | 350 | nF |  | 350 | nF
Magnet | --> Masse |  | * | 400 | nF
ELECTRICAL TESTS OF DIPOLES
AFTER COLLARING
(WITH BEAM TUBE)
INDUCTANCE L/Q[10Hz]
|  |  | Apt 1 | [ext] |  | Apt 2 | [int]
|  |  | Upper | Lower |  | Upper | Lower
|  |  | [mH] | [mH] |  | [mH] | [mH]
POLES |  | (L) | 21.8 | 21.8 |  | 21.8 | 21.8
|  | (Q) | 0.884 | 0.883 |  | 0.883 | 0.883
D1 & D2 |  | (L) | 43.7 | mH |  | 43.7 | mH
|  | (Q) | 0.883 |  |  | 0.883
Magnet |  |  | (L) | 87.3 | mH
|  |  | (Q) | 0.882
INDUCTANCE L/Q[100Hz]
|  |  | Apt 1 | [ext] |  | Apt 2 | [int]
|  |  | Upper | Lower |  | Upper | Lower
|  |  | [mH] | [mH] |  | [mH] | [mH]
POLES | * | (L) | 21.3 | 21.4 |  | 21.3 | 21.3
|  | (Q) | 4.73 | 4.68 |  | S16 | 4.71
D1 & D2 | * | (L) | 42.7 | mH |  | 42.8 | mH
|  | (Q) | 4.71 |  |  | 4.71
Magnet | * |  | (L) | 85.4 | mH
|  |  | (Q) | 4.72
INDUCTANCE L/Q[1.0KHz]
|  |  | Apt 1 | [ext] |  | Apt 2 | [int]
|  |  | Upper | Lower |  | Upper | Lower
|  |  | [mH] | [mH] |  | [mH] | [mH]
POLES | * | (L) | 15.3 | 15.5 |  | 15.8 | 15.4
|  | (Q) | 1.83 | 1.76 |  | 1.75 | 1.78
D1 & D2 | * | (L) | 31.2 | mH |  | 31.2 | mH
|  | (Q) | 1.79 |  |  | 1.76
Magnet | * |  | (L) | 61.6 | mH
|  |  | (Q) | 1.81
ELECTRICAL TESTS OF DIPOLES
AFTER COLLARING
(WITH BEAM TUBE)
INSULATION RESISTANCE
Dipole D1 + QHs D1 ----> Masse * |  |  |  | 2.5 | GW |  | >1000MW
[V=1.0.KV, 60'']
Dipole D2 + QHs D2 ----> Masse * |  |  |  | 3.06 | GW |  | >1000MW
[V=1.0.KV, 60'']
| QHs D1(8x) D1 |  | * | 3.58 | GW |  | >1000MW
[V=1.0.KV, 60'']
| QHs D2(8x) D2 |  | * | 4.12 | GW |  | >1000MW
[V=1.0.KV, 60'']
DIPOLE 1
| POLE UP -----> POLE LW |  | * | 11 | GW |  | >1000MW
[V=1.0.KV, 60'']
DIPOLE 2
| POLE UP -----> POLE LW |  | * | 12.7 | GW |  | >1000MW
[V=1.0KV, 60'']
DIELECTRIC TESTS
Dipole D1 + QHs D1 ----> Masse * |  |  |  | 3.9 | µA |  | < 20 µA
[V=5.0KV 5' ]
Dipole D2 + QHs D2 ----> Masse * |  |  |  | 3.2 | µA |  | < 20 µA
[V=5.0KV 5' ]
| QHs D1(8x) D1 |  | * | 0.5 | µA |  | < 20 µA
[V=3.0.KV 5' ]
| QHs D2(8x) D2 |  | * | 0.3 | µA |  | < 20 µA
[V=3.0.KV 5' ]
DIPOLE 1
| POLE UP -----> POLE LW |  | * | 0.1 | µA |  | < 20 µA
[V=3.0 KV 5']
DIPOLE 2
| POLE UP -----> POLE LW |  | * | 0.1 | µA |  | < 20 µA
[V= 3.0 KV 5']
DISCHARGE TEST
V = 100V/turn |  |  | Apt 1 | [ext] |  | Apt 2 | [int]
[C= 2µF] |  |  | Upper | Lower |  | Upper | Lower
|  |  | mS | mS |  | mS | mS
| Poles [4.0KV] | * | 0.98 | 0.984 |  | 0.984 | 0.984
| Dipoles D1 & D2 [4KV] * |  | 1.773 | mS | * | 1.766 | mS
| Magnet [4KV] |  | * | 2.645 | mS
| Quench Heaters |  | YT111 & 112 | YT121 & 122 |  | YT211 & 212 | YT221 & 222
| [V=800V] | t | 156 / 163 | 152 / 154 | µS | 150 / 147 | 148 / 146 | µS
| [C= 2µF] | Current | 29.5 / 29.0 | 31.5 / 32.5 | A | 30.0 / 29.5 | 29.5 / 29.0 | A
Apt1
Apt2
Up
Lw
Dip
Magnet
LHC/MMS TRACEABILITY INFORMATION

## P015
ELECTRICAL TESTS OF POLES
LHC/MMS TRACEABILITY |  |  |  |  | INFORMATION
MAIN CONTRACTOR : |  |  | ANSALDO |  | CONTRACT NUMBER : |  | F302
SUB CONTRACTOR : |  |  |  |  | CONTRACT NUMBER :
COMPONENT NAME : |  |  | POLE
CERN PART NUMBER : |  |  | HCMB__A010 |  | Serial Number : |  | P015
CERN INSPECTION & TEST PLAN NUMBER |  |  | ITP Step 10,11,12,13,14,&14a |  | TEST NUMBER : |  | 10,11,12,13,14&14a
NON CONFORMITY : |  |  | <No> |  | NON-CONFORMITY NUMBER : |  | <Number>
NAME OF TEST OPERATOR : |  |  | Angelo Pavese
NAME OF RESPONSIBLE : |  |  | Bruno Caserza
DATE OF TEST: |  |  | 2001-08-21 |  | TIME: |  | 0
Cable "I" Number : |  |  | 01B10007D |  |  | Serial Number "I" | I018
Cable "O" Number : |  |  | 02C00026A |  |  | Serial Number "O" | E020
INSULATION RESISTANCE
Before splice soldering | [6 empty] | ITP step 10
INNER LAYER --> OUTER LAYER |  |  |  |  | 32200 | MW | >1000MW
[V= 1KV 30"]
R[dc] of the Pole
I = | 1 | A |  |  |  |  | ITP step 11
Temp.* : | 25 | °C |  |  | 1553 | mV
| POLE |  |  |  | 1553 | mW
| POLE [R20] |  |  |  | 1524.0432 | mW
R[dc] of the Splice
I = | 30 | A |  |  |  |  | ITP step 12
Temp.* : | 26 | °C |  |  | 1.756 | mV
| Splice |  |  |  | 57.1615 | µW
INDUCTANCE
[Value from gain phase analyser] | [6 empty] | ITP step 14a
[5 empty] | L | Q
[mH]
| POLE |  |  | 10Hz | 13.85 | 0.552
|  |  |  | 100Hz | 13.73 | 4.92
|  |  |  | 1000Hz | 13.09 | 17.4
DISCHARGE TEST
Whitout Strain | [6 empty] | ITP step 13
V = 100V/turn |  |  |  | T | 1046 | µS [Reference Pole]
| POLE | [4KV; 10 puls] |  | T | 1049 | µS
[Whith Strain [120 N /mm2 straight part and the stress fades down in the ends] | [6 empty] | ITP step 14
V = 120V/turn
| POLE |  |  | C.side T | 1051 | µS
|  |  |  | N.C. side T | 1051 | µS
[4.8KV; 10 puls]
LHC/MMS TRACEABILITY INFORMATION

## I018
ELECTRICAL TESTS OF LAYERS
LHC/MMS TRACEABILITY |  |  |  |  | INFORMATION
MAIN CONTRACTOR : |  |  | ANSALDO |  | CONTRACT NUMBER |  | F302
SUB CONTRACTOR : |  |  |  |  | CONTRACT NUMBER
COMPONENT NAME : |  |  | INNER LAYER
CERN PART NUMBER : |  |  | HCMB__A011 |  | Serial Number : |  | I018
CERN INSPECTION & TEST PLAN NUMBER: |  |  | ITP Step 3,4,5,6&9 |  | TEST NUMBER : |  | 3,4,5,et 6
NON CONFORMITY : |  |  | <No> |  | NON-CONFORMITY NUMBER |  | <Number>
NAME OF TEST OPERATOR : |  |  | Angelo Pavese
NAME OF RESPONSIBLE |  |  | Bruno Caserza
DATE OF TEST: |  |  | 2001-06-29 |  | TIME: |  | 0
Cable "I" Number : |  |  | 01B10007B
R[dc] of the LAYER
I = | 1 | A |  |  |  |  | ITP step 3
Temp.* : | 23 | °C
[5 empty] | 509 | mV
| Inner LAYER |  |  |  | 509 | mW
| Inner LAYER[R20] |  |  |  | 503.2628 | mW
INDUCTANCE | [6 empty] | ITP step 4
[Value from gain phase analyser] | [6 empty] | ITP step 4
[5 empty] | L | Q
[mH]
| Inner LAYER |  |  | 10Hz | 1.87 | 0.228
|  |  |  | 100Hz | 1.86 | 2.19
|  |  |  | 1000Hz | 1.81 | 13.41
INSULATION RESISTANCE | [6 empty] | ITP step 6
| [Copper wedges] | [5 empty] | ITP step 6
| Left side |  |  |  | 87000 | MW
| Right side |  |  |  | 101000 | MW
[V = 500V 30"]
DISCHARGE TEST
Whitout Strain | [6 empty] | ITP step 5
V = 120Vturn |  |  |  | T | 393 | µS [Reference layer]
| Inner LAYER [1.5KV ; 10puls] |  |  | T | 389 | µS
[Whith Strain [120 N /mm2 straight part and the stress fades down in the ends] | [6 empty] | ITP step 9
V = 120Vturn
| Inner LAYER |  |  | C.side T | 392 | µS
| [1.8KV ; 10puls] |  |  | N.C. side T | 398 | µS
LHC/MMS TRACEABILITY INFORMATION

## E020
ELECTRICAL TESTS OF LAYERS
LHC/MMS TRACEABILITY |  |  |  |  | INFORMATION
MAIN CONTRACTOR : |  |  | ANSALDO |  | CONTRACT NUMBER |  | F302
SUB CONTRACTOR : |  |  |  |  | CONTRACT NUMBER
COMPONENT NAME |  |  | OUTER LAYER
CERN PART NUMBER : |  |  | HCMB__A012 |  | Serial Number : |  | E020
CERN INSPECTION & TEST PLAN NUMBER |  |  | ITP Step 3,4,5,6&9 |  | TEST NUMBER : |  | 3,4,5,et 6
NON CONFORMITY : |  |  | <No> |  | NON-CONFORMITY NUMBER |  | <Number>
NAME OF TEST OPERATOR : |  |  | Angelo Pavese
NAME OF RESPONSIBLE |  |  | Bruno Caserza
DATE OF TEST: |  |  | 2001-08-02 |  | TIME: |  | 0
Cable "O" Number : |  |  | 02C00026A
R[dc] of the LAYER
I = | 1 | A |  |  |  |  | ITP step 3
Temp.* : | 27 | °C
[5 empty] | 1066 | mV
| Outer LAYER |  |  |  | 1066 | mW
| Outer LAYER[R20] |  |  |  | 1038.3791 | mW
INDUCTANCE
[Value from gain phase analyser] | [6 empty] | ITP step 4
[5 empty] | L | Q
[mH]
| Outer LAYER |  |  | 10Hz | 6.64 | 0.386
|  |  |  | 100Hz | 6.61 | 3.72
|  |  |  | 1000Hz | 6.53 | 25.44
INSULATION RESISTANCE
| [Copper wedges] | [5 empty] | ITP step 6
| Left side |  |  |  | 93000 | MW
| Right side |  |  |  | 112000 | MW
[V = 500V 30"]
DISCHARGE TEST
[ Whithout Strain] | [6 empty] | ITP step 5
V = 120V/turn |  |  |  | T | 744 | µS [Reference layer]
| Outer LAYER [3.0KV ; 10puls] |  |  | T | 744 | µS
[Whith Strain [120 N /mm2 straight part and the stress fades down in the ends] | [6 empty] | ITP step 9
V = 120V/turn
| Outer LAYER |  |  | C.side T | 748 | µS
|  |  |  | N.C. side T | 748 | µS
[3.0KV ; 10puls]
LHC/MMS TRACEABILITY INFORMATION

## P016
ELECTRICAL TESTS OF POLES
LHC/MMS TRACEABILITY |  |  |  |  | INFORMATION
MAIN CONTRACTOR : |  |  | ANSALDO |  | CONTRACT NUMBER : |  | F302
SUB CONTRACTOR : |  |  |  |  | CONTRACT NUMBER :
COMPONENT NAME : |  |  | POLE
CERN PART NUMBER : |  |  | HCMB__A0010 |  | Serial Number : |  | P016
CERN INSPECTION & TEST PLAN NUMBER |  |  | ITP Step 10,11,12,13,14,&14a |  | TEST NUMBER : |  | 10,11,12,13,14&14a
NON CONFORMITY : |  |  | <No> |  | NON-CONFORMITY NUMBER : |  | <Number>
NAME OF TEST OPERATOR : |  |  | Angelo Pavese
NAME OF RESPONSIBLE : |  |  | Bruno Caserza
DATE OF TEST: |  |  | 2001-08-22 |  | TIME: |  | 0
Cable "I" Number : |  |  | 01B10007B |  |  | Serial Number "I" | I019
Cable "O" Number : |  |  | 02C00022A |  |  | Serial Number "O" | E021
INSULATION RESISTANCE
Before splice soldering | [6 empty] | ITP step 10
INNER LAYER --> OUTER LAYER |  |  |  |  | 12000 | MW | >1000MW
[V= 1KV 30"]
R[dc] of the Pole
I = | 1 | A |  |  |  |  | ITP step 11
Temp.* : | 27 | °C |  |  | 1571 | mV
| POLE |  |  |  | 1571 | mW
| POLE [R20] |  |  |  | 1530.2942 | mW
R[dc] of the Splice
I = | 30 | A |  |  |  |  | ITP step 12
Temp.* : | 26 | °C |  |  | 1.747 | mV
| Splice |  |  |  | 56.8685 | µW
INDUCTANCE
[Value from gain phase analyser] | [6 empty] | ITP step 14a
[5 empty] | L | Q
[mH]
| POLE |  |  | 10Hz | 13.61 | 0.538
|  |  |  | 100Hz | 13.49 | 4.8
|  |  |  | 1000Hz | 12.8 | 16.55
DISCHARGE TEST
Whitout Strain | [6 empty] | ITP step 13
V = 100V/turn |  |  |  | T | 1047 | µS [Reference Pole]
| POLE | [4KV; 10 puls] |  | T | 1043 | µS
[Whith Strain [120 N /mm2 straight part and the stress fades down in the ends] | [6 empty] | ITP step 14
V = 120V/turn
| POLE |  |  | C.side T | 1048 | µS
|  |  |  | N.C. side T | 1056 | µS
[4.8KV; 10 puls]
LHC/MMS TRACEABILITY INFORMATION

## I019
ELECTRICAL TESTS OF LAYERS
LHC/MMS TRACEABILITY |  |  |  |  | INFORMATION
MAIN CONTRACTOR : |  |  | ANSALDO |  | CONTRACT NUMBER |  | F302
SUB CONTRACTOR : |  |  |  |  | CONTRACT NUMBER
COMPONENT NAME : |  |  | INNER LAYER
CERN PART NUMBER : |  |  | HCMB__A011 |  | Serial Number : |  | I019
CERN INSPECTION & TEST PLAN NUMBER: |  |  | ITP Step 3,4,5,6&9 |  | TEST NUMBER : |  | 3,4,5,et 6
NON CONFORMITY : |  |  | <No> |  | NON-CONFORMITY NUMBER |  | <Number>
NAME OF TEST OPERATOR : |  |  | Angelo Pavese
NAME OF RESPONSIBLE |  |  | Bruno Caserza
DATE OF TEST: |  |  | 2001-06-12 |  | TIME: |  | 0
Cable "I" Number : |  |  | 01B10007B
R[dc] of the LAYER
I = | 1 | A |  |  |  |  | ITP step 3
Temp.* : | 22 | °C
[5 empty] | 545 | mV
| Inner LAYER |  |  |  | 545 | mW
| Inner LAYER[R20] |  |  |  | 540.8892 | mW
INDUCTANCE | [6 empty] | ITP step 4
[Value from gain phase analyser] | [6 empty] | ITP step 4
[5 empty] | L | Q
[mH]
| Inner LAYER |  |  | 10Hz | 1.87 | 0.212
|  |  |  | 100Hz | 1.86 | 2.05
|  |  |  | 1000Hz | 1.81 | 12.77
INSULATION RESISTANCE | [6 empty] | ITP step 6
| [Copper wedges] | [5 empty] | ITP step 6
| Left side |  |  |  | 185000 | MW
| Right side |  |  |  | 143000 | MW
[V = 500V 30"]
DISCHARGE TEST
Whitout Strain | [6 empty] | ITP step 5
V = 120Vturn |  |  |  | T | 393 | µS [Reference layer]
| Inner LAYER [1.5KV ; 10puls] |  |  | T | 392 | µS
[Whith Strain [120 N /mm2 straight part and the stress fades down in the ends] | [6 empty] | ITP step 9
V = 120Vturn
| Inner LAYER |  |  | C.side T | 393 | µS
| [1.8KV ; 10puls] |  |  | N.C. side T | 395 | µS
LHC/MMS TRACEABILITY INFORMATION

## E021
ELECTRICAL TESTS OF LAYERS
LHC/MMS TRACEABILITY |  |  |  |  | INFORMATION
MAIN CONTRACTOR : |  |  | ANSALDO |  | CONTRACT NUMBER |  | F302
SUB CONTRACTOR : |  |  |  |  | CONTRACT NUMBER
COMPONENT NAME |  |  | OUTER LAYER
CERN PART NUMBER : |  |  | HCMB__A012 |  | Serial Number : |  | E021
CERN INSPECTION & TEST PLAN NUMBER |  |  | ITP Step 3,4,5,6&9 |  | TEST NUMBER : |  | 3,4,5,et 6
NON CONFORMITY : |  |  | <No> |  | NON-CONFORMITY NUMBER |  | <Number>
NAME OF TEST OPERATOR : |  |  | Bruno Caserza
NAME OF RESPONSIBLE |  |  | Bruno Caserza
DATE OF TEST: |  |  | 2001-08-07 |  | TIME: |  | 19.3
Cable "O" Number : |  |  | 02C00022A
R[dc] of the LAYER
I = | 1 | A |  |  |  |  | ITP step 3
Temp.* : | 29 | °C
[5 empty] | 1082 | mV
| Outer LAYER |  |  |  | 1082 | mW
| Outer LAYER[R20] |  |  |  | 1046.2193 | mW
INDUCTANCE
[Value from gain phase analyser] | [6 empty] | ITP step 4
[5 empty] | L | Q
[mH]
| Outer LAYER |  |  | 10Hz | 6.69 | 0.383
|  |  |  | 100Hz | 6.66 | 3.7
|  |  |  | 1000Hz | 6.59 | 26.6
INSULATION RESISTANCE
| [Copper wedges] | [5 empty] | ITP step 6
| Left side |  |  |  | 90000 | MW
| Right side |  |  |  | 100000 | MW
[V = 500V 30"]
DISCHARGE TEST
[ Whithout Strain] | [6 empty] | ITP step 5
V = 120V/turn |  |  |  | T | 744 | µS [Reference layer]
| Outer LAYER [3.0KV ; 10puls] |  |  | T | 749 | µS
[Whith Strain [120 N /mm2 straight part and the stress fades down in the ends] | [6 empty] | ITP step 9
V = 120V/turn
| Outer LAYER |  |  | C.side T | 747 | µS
|  |  |  | N.C. side T | 747 | µS
[3.0KV ; 10puls]
LHC/MMS TRACEABILITY INFORMATION

## P017
ELECTRICAL TESTS OF POLES
LHC/MMS TRACEABILITY |  |  |  |  | INFORMATION
MAIN CONTRACTOR : |  |  | ANSALDO |  | CONTRACT NUMBER : |  | F302
SUB CONTRACTOR : |  |  |  |  | CONTRACT NUMBER :
COMPONENT NAME : |  |  | POLE
CERN PART NUMBER : |  |  | HCMB__A0010 |  | Serial Number : |  | P017
CERN INSPECTION & TEST PLAN NUMBER |  |  | ITP Step 10,11,12,13,14,&14a |  | TEST NUMBER : |  | 10,11,12,13,14&14a
NON CONFORMITY : |  |  | <No> |  | NON-CONFORMITY NUMBER : |  | <Number>
NAME OF TEST OPERATOR : |  |  | Angelo Pavese
NAME OF RESPONSIBLE : |  |  | Bruno Caserza
DATE OF TEST: |  |  | 2001-08-27 |  | TIME: |  | 0
Cable "I" Number : |  |  | 01B10007C |  |  | Serial Number "I" | I016
Cable "O" Number : |  |  | 02C00024A |  |  | Serial Number "O" | E022
INSULATION RESISTANCE
Before splice soldering | [6 empty] | ITP step 10
INNER LAYER --> OUTER LAYER |  |  |  |  | 30000 | MW | >1000MW
[V= 1KV 30"]
R[dc] of the Pole
I = | 1 | A |  |  |  |  | ITP step 11
Temp.* : | 29 | °C |  |  | 1576 | mV
| POLE |  |  |  | 1576 | mW
| POLE [R20] |  |  |  | 1523.8832 | mW
R[dc] of the Splice
I = | 30 | A |  |  |  |  | ITP step 12
Temp.* : | 28 | °C |  |  | 1.784 | mV
| Splice |  |  |  | 57.6227 | µW
INDUCTANCE
[Value from gain phase analyser] | [6 empty] | ITP step 14a
[5 empty] | L | Q
[mH]
| POLE |  |  | 10Hz | 13.62 | 0.535
|  |  |  | 100Hz | 13.51 | 4.77
|  |  |  | 1000Hz | 12.82 | 16.35
DISCHARGE TEST
Whitout Strain | [6 empty] | ITP step 13
V = 100V/turn |  |  |  | T | 1046 | µS [Reference Pole]
| POLE | [4KV; 10 puls] |  | T | 1037 | µS
[Whith Strain [120 N /mm2 straight part and the stress fades down in the ends] | [6 empty] | ITP step 14
V = 120V/turn
| POLE |  |  | C.side T | 1044 | µS
|  |  |  | N.C. side T | 1049 | µS
[4.8KV; 10 puls]
LHC/MMS TRACEABILITY INFORMATION

## I016
ELECTRICAL TESTS OF LAYERS
LHC/MMS TRACEABILITY |  |  |  |  | INFORMATION
MAIN CONTRACTOR : |  |  | ANSALDO |  | CONTRACT NUMBER |  | F302
SUB CONTRACTOR : |  |  |  |  | CONTRACT NUMBER
COMPONENT NAME : |  |  | INNER LAYER
CERN PART NUMBER : |  |  | HCMB__A011 |  | Serial Number : |  | I016
CERN INSPECTION & TEST PLAN NUMBER: |  |  | ITP Step 3,4,5,6&9 |  | TEST NUMBER : |  | 3,4,5,et 6
NON CONFORMITY : |  |  | <No> |  | NON-CONFORMITY NUMBER |  | <Number>
NAME OF TEST OPERATOR : |  |  | Angelo Pavese
NAME OF RESPONSIBLE |  |  | Bruno Caserza
DATE OF TEST: |  |  | 2001-06-15 |  | TIME: |  | 0
Cable "I" Number : |  |  | 01B10007C
R[dc] of the LAYER
I = | 1 | A |  |  |  |  | ITP step 3
Temp.* : | 21 | °C
[5 empty] | 507 | mV
| Inner LAYER |  |  |  | 507 | mW
| Inner LAYER[R20] |  |  |  | 505.0807 | mW
INDUCTANCE | [6 empty] | ITP step 4
[Value from gain phase analyser] | [6 empty] | ITP step 4
[5 empty] | L | Q
[mH]
| Inner LAYER |  |  | 10Hz | 1.88 | 0.229
|  |  |  | 100Hz | 1.87 | 2.2
|  |  |  | 1000Hz | 1.82 | 13.34
INSULATION RESISTANCE | [6 empty] | ITP step 6
| [Copper wedges] | [5 empty] | ITP step 6
| Left side |  |  |  | 87000 | MW
| Right side |  |  |  | 124000 | MW
[V = 500V 30"]
DISCHARGE TEST
Whitout Strain | [6 empty] | ITP step 5
V = 120Vturn |  |  |  | T | 393 | µS [Reference layer]
| Inner LAYER [1.5KV ; 10puls] |  |  | T | 392 | µS
[Whith Strain [120 N /mm2 straight part and the stress fades down in the ends] | [6 empty] | ITP step 9
V = 120Vturn
| Inner LAYER |  |  | C.side T | 392 | µS
| [1.8KV ; 10puls] |  |  | N.C. side T | 396 | µS
LHC/MMS TRACEABILITY INFORMATION

## E022
ELECTRICAL TESTS OF LAYERS
LHC/MMS TRACEABILITY |  |  |  |  | INFORMATION
MAIN CONTRACTOR : |  |  | ANSALDO |  | CONTRACT NUMBER |  | F302
SUB CONTRACTOR : |  |  |  |  | CONTRACT NUMBER
COMPONENT NAME |  |  | OUTER LAYER
CERN PART NUMBER : |  |  | HCMB__A012 |  | Serial Number : |  | E022
CERN INSPECTION & TEST PLAN NUMBER |  |  | ITP Step 3,4,5,6&9 |  | TEST NUMBER : |  | 3,4,5,et 6
NON CONFORMITY : |  |  | <No> |  | NON-CONFORMITY NUMBER |  | <Number>
NAME OF TEST OPERATOR : |  |  | Bruno Caserza
NAME OF RESPONSIBLE |  |  | Bruno Caserza
DATE OF TEST: |  |  | 2001-08-10 |  | TIME: |  | 19
Cable "O" Number : |  |  | 02C00024A
R[dc] of the LAYER
I = | 1 | A |  |  |  |  | ITP step 3
Temp.* : | 26.5 | °C
[5 empty] | 1060 | mV
| Outer LAYER |  |  |  | 1060 | mW
| Outer LAYER[R20] |  |  |  | 1034.4491 | mW
INDUCTANCE
[Value from gain phase analyser] | [6 empty] | ITP step 4
[5 empty] | L | Q
[mH]
| Outer LAYER |  |  | 10Hz | 6.73 | 0.394
|  |  |  | 100Hz | 6.68 | 3.77
|  |  |  | 1000Hz | 6.59 | 25.5
INSULATION RESISTANCE
| [Copper wedges] | [5 empty] | ITP step 6
| Left side |  |  |  | 100000 | MW
| Right side |  |  |  | 100000 | MW
[V = 500V 30"]
DISCHARGE TEST
[ Whithout Strain] | [6 empty] | ITP step 5
V = 120V/turn |  |  |  | T | 744 | µS [Reference layer]
| Outer LAYER [3.0KV ; 10puls] |  |  | T | 744 | µS
[Whith Strain [120 N /mm2 straight part and the stress fades down in the ends] | [6 empty] | ITP step 9
V = 120V/turn
| Outer LAYER |  |  | C.side T | 748 | µS
|  |  |  | N.C. side T | 745 | µS
[3.0KV ; 10puls]
LHC/MMS TRACEABILITY INFORMATION

## P018
ELECTRICAL TESTS OF POLES
LHC/MMS TRACEABILITY |  |  |  |  | INFORMATION
MAIN CONTRACTOR : |  |  | ANSALDO |  | CONTRACT NUMBER : |  | F302
SUB CONTRACTOR : |  |  |  |  | CONTRACT NUMBER :
COMPONENT NAME : |  |  | POLE
CERN PART NUMBER : |  |  | HCMB__A0010 |  | Serial Number : |  | P018
CERN INSPECTION & TEST PLAN NUMBER |  |  | ITP Step 10,11,12,13,14,&14a |  | TEST NUMBER : |  | 10,11,12,13,14&14a
NON CONFORMITY : |  |  | <No> |  | NON-CONFORMITY NUMBER : |  | <Number>
NAME OF TEST OPERATOR : |  |  | Angelo Pavese
NAME OF RESPONSIBLE : |  |  | Bruno Caserza
DATE OF TEST: |  |  | 2001-08-30 |  | TIME: |  | 0
Cable "I" Number : |  |  | 01B10007A |  |  | Serial Number "I" | I017
Cable "O" Number : |  |  | 02C00023A |  |  | Serial Number "O" | E023
INSULATION RESISTANCE
Before splice soldering | [6 empty] | ITP step 10
INNER LAYER --> OUTER LAYER |  |  |  |  | 12700 | MW | >1000MW
[V= 1KV 30"]
R[dc] of the Pole
I = | 1 | A |  |  |  |  | ITP step 11
Temp.* : | 25 | °C |  |  | 1553 | mV
| POLE |  |  |  | 1553 | mW
| POLE [R20] |  |  |  | 1524.0432 | mW
R[dc] of the Splice
I = | 30 | A |  |  |  |  | ITP step 12
Temp.* : | 27 | °C |  |  | 1.761 | mV
| Splice |  |  |  | 57.1012 | µW
INDUCTANCE
[Value from gain phase analyser] | [6 empty] | ITP step 14a
[5 empty] | L | Q
[mH]
| POLE |  |  | 10Hz | 13.59 | 0.542
|  |  |  | 100Hz | 13.47 | 4.85
|  |  |  | 1000Hz | 12.81 | 16.93
DISCHARGE TEST
Whitout Strain | [6 empty] | ITP step 13
V = 100V/turn |  |  |  | T | 1046 | µS [Reference Pole]
| POLE | [4KV; 10 puls] |  | T | 1039 | µS
[Whith Strain [120 N /mm2 straight part and the stress fades down in the ends] | [6 empty] | ITP step 14
V = 120V/turn
| POLE |  |  | C.side T | 1048 | µS
|  |  |  | N.C. side T | 1049 | µS
[4.8KV; 10 puls]
LHC/MMS TRACEABILITY INFORMATION

## I017
ELECTRICAL TESTS OF LAYERS
LHC/MMS TRACEABILITY |  |  |  |  | INFORMATION
MAIN CONTRACTOR : |  |  | ANSALDO |  | CONTRACT NUMBER |  | F302
SUB CONTRACTOR : |  |  |  |  | CONTRACT NUMBER
COMPONENT NAME : |  |  | INNER LAYER
CERN PART NUMBER : |  |  | HCMB__A011 |  | Serial Number : |  | I017
CERN INSPECTION & TEST PLAN NUMBER: |  |  | ITP Step 3,4,5,6&9 |  | TEST NUMBER : |  | 3,4,5,et 6
NON CONFORMITY : |  |  | <No> |  | NON-CONFORMITY NUMBER |  | <Number>
NAME OF TEST OPERATOR : |  |  | Angelo Pavese
NAME OF RESPONSIBLE |  |  | Bruno Caserza
DATE OF TEST: |  |  | 2001-05-22 |  | TIME: |  | 0
Cable "I" Number : |  |  | 01B10007A
R[dc] of the LAYER
I = | 1 | A |  |  |  |  | ITP step 3
Temp.* : | 22 | °C
[5 empty] | 504 | mV
| Inner LAYER |  |  |  | 504 | mW
| Inner LAYER[R20] |  |  |  | 500.1985 | mW
INDUCTANCE | [6 empty] | ITP step 4
[Value from gain phase analyser] | [6 empty] | ITP step 4
[5 empty] | L | Q
[mH]
| Inner LAYER |  |  | 10Hz | 1.88 | 0.231
|  |  |  | 100Hz | 1.87 | 2.22
|  |  |  | 1000Hz | 1.82 | 13.43
INSULATION RESISTANCE | [6 empty] | ITP step 6
| [Copper wedges] | [5 empty] | ITP step 6
| Left side |  |  |  | 87000 | MW
| Right side |  |  |  | 103000 | MW
[V = 500V 30"]
DISCHARGE TEST
Whitout Strain | [6 empty] | ITP step 5
V = 120Vturn |  |  |  | T | 392 | µS [Reference layer]
| Inner LAYER [1.5KV ; 10puls] |  |  | T | 393 | µS
[Whith Strain [120 N /mm2 straight part and the stress fades down in the ends] | [6 empty] | ITP step 9
V = 120Vturn
| Inner LAYER |  |  | C.side T | 395 | µS
| [1.8KV ; 10puls] |  |  | N.C. side T | 396 | µS
LHC/MMS TRACEABILITY INFORMATION

## E023
ELECTRICAL TESTS OF LAYERS
LHC/MMS TRACEABILITY |  |  |  |  | INFORMATION
MAIN CONTRACTOR : |  |  | ANSALDO |  | CONTRACT NUMBER |  | F302
SUB CONTRACTOR : |  |  |  |  | CONTRACT NUMBER
COMPONENT NAME |  |  | OUTER LAYER
CERN PART NUMBER : |  |  | HCMB__A0012 |  | Serial Number : |  | E023
CERN INSPECTION & TEST PLAN NUMBER |  |  | ITP Step 3,4,5,6&9 |  | TEST NUMBER : |  | 3,4,5,et 6
NON CONFORMITY : |  |  | <No> |  | NON-CONFORMITY NUMBER |  | <Number>
NAME OF TEST OPERATOR : |  |  | Angelo Pavese
NAME OF RESPONSIBLE |  |  | Bruno Caserza
DATE OF TEST: |  |  | 2001-08-23 |  | TIME: |  | 0
Cable "O" Number : |  |  | 02C00023A
R[dc] of the LAYER
I = | 1 | A |  |  |  |  | ITP step 3
Temp.* : | 28 | °C
[5 empty] | 1.069 | mV
| Outer LAYER |  |  |  | 1.069 | mW
| Outer LAYER[R20] |  |  |  | 1.0375 | mW
INDUCTANCE
[Value from gain phase analyser] | [6 empty] | ITP step 4
[5 empty] | L | Q
[mH]
| Outer LAYER |  |  | 10Hz | 6.64 | 0.385
|  |  |  | 100Hz | 6.6 | 3.71
|  |  |  | 1000Hz | 6.53 | 26.56
INSULATION RESISTANCE
| [Copper wedges] | [5 empty] | ITP step 6
| Left side |  |  |  | 53000 | MW
| Right side |  |  |  | 29000 | MW
[V = 500V 30"]
DISCHARGE TEST
[ Whithout Strain] | [6 empty] | ITP step 5
V = 120V/turn |  |  |  | T | 744 | µS [Reference layer]
| Outer LAYER [3.0KV ; 10puls] |  |  | T | 744 | µS
[Whith Strain [120 N /mm2 straight part and the stress fades down in the ends] | [6 empty] | ITP step 9
V = 120V/turn
| Outer LAYER |  |  | C.side T | 744 | µS
|  |  |  | N.C. side T | 752 | µS
[3.0KV ; 10puls]
LHC/MMS TRACEABILITY INFORMATION