## 02P00266
ELECTRICAL TESTS OF POLES
LHC/MMS TRACEABILITY |  |  |  |  | INFORMATION
MAIN CONTRACTOR : |  |  | ANSALDO SUPERCONDUTTORI s.p.a. |  | CONTRACT NUMBER : |  | F462
SUB CONTRACTOR : |  |  |  |  | CONTRACT NUMBER :
COMPONENT NAME : |  |  | POLE
CERN PART NUMBER : |  |  | HCMB__A0010 |  | Serial Number : |  | 02P00266
CERN INSPECTION & TEST PLAN NUMBER |  |  | ITP Step 10,11,12,13,14,&14a |  | TEST NUMBER : |  | 10,11,12,13,14&14a
NON CONFORMITY : |  |  | <No> |  | NON-CONFORMITY NUMBER : |  | <Number>
NAME OF TEST OPERATOR : |  |  | A.Menegatti
NAME OF RESPONSIBLE : |  |  | Bruno Caserza
DATE OF TEST: |  |  | 2003-12-22 |  | TIME: |  | 21.2
Cable "I" Number : |  |  | 01B10281D |  |  | Serial Number "I" | 02I00269
Cable "O" Number : |  |  | 02K19601A |  |  | Serial Number "O" | 02E00269
INSULATION RESISTANCE
Before splice soldering | [6 empty] | ITP step 10
INNER LAYER --> OUTER LAYER |  |  |  |  | 226000 | MW | >1000MW
[V= 1KV 30"]
R[dc] of the Pole
I = | 1 | A |  |  |  |  | ITP step 11
Temp.* : | 23.9 | °C |  |  | 1520 | mV
| POLE |  |  |  | 1520 | mW
| POLE [R20] |  |  |  | 1497.803 | mW
R[dc] of the Splice
I = | 30 | A |  |  |  |  | ITP step 12
Temp.* : | 23 | °C |  |  | 1.704 | mV
| Splice |  |  |  | 56.12648 | µW
INDUCTANCE
[Value from gain phase analyser] | [6 empty] | ITP step 14a
[5 empty] | L | Q
[mH]
| POLE |  |  | 10Hz | 13.99 | 0.571
|  |  |  | 100Hz | 13.81 | 4.9
|  |  |  | 1000Hz | 12.89 | 14.89
DISCHARGE TEST
Whitout Strain | [6 empty] | ITP step 13
V = 100V/turn |  |  |  | T | 1046 | µS [Reference Pole]
| POLE | [4KV; 10 puls] |  | T | 1048 | µS
[Whith Strain [120 N /mm2 straight part and the stress fades down in the ends] | [6 empty] | ITP step 14
V = 120V/turn
| POLE |  |  | C.side T | 1047 | µS
|  |  |  | N.C. side T | 1058 | µS
[4.8KV; 10 puls]
LHC/MMS TRACEABILITY INFORMATION

## 02I00269
ELECTRICAL TESTS OF LAYERS
LHC/MMS TRACEABILITY |  |  |  |  | INFORMATION
MAIN CONTRACTOR : |  |  | ANSALDO SUPERCONDUTTORI s.p.a. |  | CONTRACT NUMBER |  | F462
SUB CONTRACTOR : |  |  |  |  | CONTRACT NUMBER
COMPONENT NAME : |  |  | INNER LAYER
CERN PART NUMBER : |  |  | HCMB__A0011 |  | Serial Number : |  | 02I00269
CERN INSPECTION & TEST PLAN NUMBER: |  |  | ITP Step 3,4,5,6&9 |  | TEST NUMBER : |  | 3,4,5,et 6
NON CONFORMITY : |  |  | </No> |  | NON-CONFORMITY NUMBER |  | <Number>
NAME OF TEST OPERATOR : |  |  | A.Menegatti
NAME OF RESPONSIBLE |  |  | Bruno Caserza
DATE OF TEST: |  |  | 2003-10-15 |  | TIME: |  | 8.15
Cable "I" Number : |  |  | 01B10281D
R[dc] of the LAYER
I = | 1 | A |  |  |  |  | ITP step 3
Temp.* : | 23 | °C
[5 empty] | 492 | mV
| Inner LAYER |  |  |  | 492 | mW
| Inner LAYER[R20] |  |  |  | 486.4544 | mW
INDUCTANCE | [6 empty] | ITP step 4
[Value from gain phase analyser] | [6 empty] | ITP step 4
[5 empty] | L | Q
[mH]
| Inner LAYER |  |  | 10Hz | 1.87 | 0.235
|  |  |  | 100Hz | 1.87 | 2.28
|  |  |  | 1000Hz | 1.81 | 12.85
INSULATION RESISTANCE | [6 empty] | ITP step 6
| [Copper wedges] | [5 empty] | ITP step 6
| Left side |  |  |  | 47000 | MW
| Right side |  |  |  | 56000 | MW
[V = 500V 30"]
DISCHARGE TEST
Whitout Strain | [6 empty] | ITP step 5
V = 120Vturn |  |  |  | T | 393 | µS [Reference layer]
| Inner LAYER [1.5KV ; 10puls] |  |  | T | 386 | µS
[Whith Strain [120 N /mm2 straight part and the stress fades down in the ends] | [6 empty] | ITP step 9
V = 120Vturn
| Inner LAYER |  |  | C.side T |  | µS
| [1.8KV ; 10puls] |  |  | N.C. side T |  | µS
LHC/MMS TRACEABILITY INFORMATION

## 02E00269
ELECTRICAL TESTS OF LAYERS
LHC/MMS TRACEABILITY |  |  |  |  | INFORMATION
MAIN CONTRACTOR : |  |  | ANSALDO SUPERCONDUTTORI s.p.a. |  | CONTRACT NUMBER |  | F462
SUB CONTRACTOR : |  |  |  |  | CONTRACT NUMBER
COMPONENT NAME |  |  | OUTER LAYER
CERN PART NUMBER : |  |  | HCMB__A0012 |  | Serial Number : |  | 02E00269
CERN INSPECTION & TEST PLAN NUMBER |  |  | ITP Step 3,4,5,6&9 |  | TEST NUMBER : |  | 3,4,5,et 6
NON CONFORMITY : |  |  | <No> |  | NON-CONFORMITY NUMBER |  | <Number>
NAME OF TEST OPERATOR : |  |  | Alessio Rocca
NAME OF RESPONSIBLE |  |  | Bruno Caserza
DATE OF TEST: |  |  | 2003-10-15 |  | TIME: |  | 14.2
Cable "O" Number : |  |  | 02K19601A
R[dc] of the LAYER
I = | 1 | A |  |  |  |  | ITP step 3
Temp.* : | 23.1 | °C
[5 empty] | 1043 | mV
| Outer LAYER |  |  |  | 1043 | mW
| Outer LAYER[R20] |  |  |  | 1030.857 | mW
INDUCTANCE
[Value from gain phase analyser] | [6 empty] | ITP step 4
[5 empty] | L | Q
[mH]
| Outer LAYER |  |  | 10Hz | 6.65 | 0.397
|  |  |  | 100Hz | 6.63 | 3.84
|  |  |  | 1000Hz | 6.56 | 26.78
INSULATION RESISTANCE
| [Copper wedges] | [5 empty] | ITP step 6
| Left side |  |  |  | 56000 | MW
| Right side |  |  |  | 49000 | MW
[V = 500V 30"]
DISCHARGE TEST
[ Whithout Strain] | [6 empty] | ITP step 5
V = 120V/turn |  |  |  | T | 744 | µS [Reference layer]
| Outer LAYER [3.0KV ; 10puls] |  |  | T | 736 | µS
[Whith Strain [120 N /mm2 straight part and the stress fades down in the ends] | [6 empty] | ITP step 9
V = 120V/turn
| Outer LAYER |  |  | C.side T |  | µS
|  |  |  | N.C. side T |  | µS
[3.0KV ; 10puls]
LHC/MMS TRACEABILITY INFORMATION

## 02P00267
ELECTRICAL TESTS OF POLES
LHC/MMS TRACEABILITY |  |  |  |  | INFORMATION
MAIN CONTRACTOR : |  |  | ANSALDO SUPERCONDUTTORI s.p.a. |  | CONTRACT NUMBER : |  | F462
SUB CONTRACTOR : |  |  |  |  | CONTRACT NUMBER :
COMPONENT NAME : |  |  | POLE
CERN PART NUMBER : |  |  | HCMB__A0010 |  | Serial Number : |  | 02P00267
CERN INSPECTION & TEST PLAN NUMBER |  |  | ITP Step 10,11,12,13,14,&14a |  | TEST NUMBER : |  | 10,11,12,13,14&14a
NON CONFORMITY : |  |  | <No> |  | NON-CONFORMITY NUMBER : |  | <Number>
NAME OF TEST OPERATOR : |  |  | Alessio Rocca
NAME OF RESPONSIBLE : |  |  | Bruno Caserza
DATE OF TEST: |  |  |  |  | TIME:
Cable "I" Number : |  |  | 01B10281C |  |  | Serial Number "I" | 02I00270
Cable "O" Number : |  |  | 02K19601C |  |  | Serial Number "O" | 02E00270
INSULATION RESISTANCE
Before splice soldering | [6 empty] | ITP step 10
INNER LAYER --> OUTER LAYER |  |  |  |  | 310000 | MW | >1000MW
[V= 1KV 30"]
R[dc] of the Pole
I = | 1 | A |  |  |  |  | ITP step 11
Temp.* : | 17.7 | °C |  |  | 1492 | mV
| POLE |  |  |  | 1492 | mW
| POLE [R20] |  |  |  | 1505.155 | mW
R[dc] of the Splice
I = | 30 | A |  |  |  |  | ITP step 12
Temp.* : | 19.8 | °C |  |  | 1.833 | mV
| Splice |  |  |  | 61.14892 | µW
INDUCTANCE
[Value from gain phase analyser] | [6 empty] | ITP step 14a
[5 empty] | L | Q
[mH]
| POLE |  |  | 10Hz | 14.02 | 0.579
|  |  |  | 100Hz | 13.83 | 4.94
|  |  |  | 1000Hz | 12.91 | 14.48
DISCHARGE TEST
Whitout Strain | [6 empty] | ITP step 13
V = 100V/turn |  |  |  | T | 1046 | µS [Reference Pole]
| POLE | [4KV; 10 puls] |  | T | 1051 | µS
[Whith Strain [120 N /mm2 straight part and the stress fades down in the ends] | [6 empty] | ITP step 14
V = 120V/turn
| POLE |  |  | C.side T | 1048 | µS
|  |  |  | N.C. side T | 1048 | µS
[4.8KV; 10 puls]
LHC/MMS TRACEABILITY INFORMATION

## 02I00270
ELECTRICAL TESTS OF LAYERS
LHC/MMS TRACEABILITY |  |  |  |  | INFORMATION
MAIN CONTRACTOR : |  |  | ANSALDO SUPERCONDUTTORI s.p.a. |  | CONTRACT NUMBER |  | F462
SUB CONTRACTOR : |  |  |  |  | CONTRACT NUMBER
COMPONENT NAME : |  |  | INNER LAYER
CERN PART NUMBER : |  |  | HCMB__A0011 |  | Serial Number : |  | 02I00270
CERN INSPECTION & TEST PLAN NUMBER: |  |  | ITP Step 3,4,5,6&9 |  | TEST NUMBER : |  | 3,4,5,et 6
NON CONFORMITY : |  |  | </No> |  | NON-CONFORMITY NUMBER |  | <Number>
NAME OF TEST OPERATOR : |  |  | Alessio Rocca
NAME OF RESPONSIBLE |  |  | Bruno Caserza
DATE OF TEST: |  |  | 2003-10-16 |  | TIME: |  | 8.3
Cable "I" Number : |  |  | 01B10281C
R[dc] of the LAYER
I = | 1 | A |  |  |  |  | ITP step 3
Temp.* : | 19.7 | °C
[5 empty] | 493 | mV
| Inner LAYER |  |  |  | 493 | mW
| Inner LAYER[R20] |  |  |  | 493.5627 | mW
INDUCTANCE | [6 empty] | ITP step 4
[Value from gain phase analyser] | [6 empty] | ITP step 4
[5 empty] | L | Q
[mH]
| Inner LAYER |  |  | 10Hz | 1.87 | 0.237
|  |  |  | 100Hz | 1.87 | 2.29
|  |  |  | 1000Hz | 1.81 | 12.82
INSULATION RESISTANCE | [6 empty] | ITP step 6
| [Copper wedges] | [5 empty] | ITP step 6
| Left side |  |  |  | 67000 | MW
| Right side |  |  |  | 29000 | MW
[V = 500V 30"]
DISCHARGE TEST
Whitout Strain | [6 empty] | ITP step 5
V = 120Vturn |  |  |  | T | 393 | µS [Reference layer]
| Inner LAYER [1.5KV ; 10puls] |  |  | T | 384 | µS
[Whith Strain [120 N /mm2 straight part and the stress fades down in the ends] | [6 empty] | ITP step 9
V = 120Vturn
| Inner LAYER |  |  | C.side T |  | µS
| [1.8KV ; 10puls] |  |  | N.C. side T |  | µS
LHC/MMS TRACEABILITY INFORMATION

## 02E00270
ELECTRICAL TESTS OF LAYERS
LHC/MMS TRACEABILITY |  |  |  |  | INFORMATION
MAIN CONTRACTOR : |  |  | ANSALDO SUPERCONDUTTORI s.p.a. |  | CONTRACT NUMBER |  | F462
SUB CONTRACTOR : |  |  |  |  | CONTRACT NUMBER
COMPONENT NAME |  |  | OUTER LAYER
CERN PART NUMBER : |  |  | HCMB__A0012 |  | Serial Number : |  | 02E00270
CERN INSPECTION & TEST PLAN NUMBER |  |  | ITP Step 3,4,5,6&9 |  | TEST NUMBER : |  | 3,4,5,et 6
NON CONFORMITY : |  |  | <No> |  | NON-CONFORMITY NUMBER |  | <Number>
NAME OF TEST OPERATOR : |  |  | Alessio Rocca
NAME OF RESPONSIBLE |  |  | Bruno Caserza
DATE OF TEST: |  |  | 2003-10-16 |  | TIME: |  | 8.5
Cable "O" Number : |  |  | 02K19601C
R[dc] of the LAYER
I = | 1 | A |  |  |  |  | ITP step 3
Temp.* : | 19.8 | °C
[5 empty] | 1024 | mV
| Outer LAYER |  |  |  | 1024 | mW
| Outer LAYER[R20] |  |  |  | 1024.779 | mW
INDUCTANCE
[Value from gain phase analyser] | [6 empty] | ITP step 4
[5 empty] | L | Q
[mH]
| Outer LAYER |  |  | 10Hz | 6.67 | 0.404
|  |  |  | 100Hz | 6.65 | 3.91
|  |  |  | 1000Hz | 6.56 | 25.91
INSULATION RESISTANCE
| [Copper wedges] | [5 empty] | ITP step 6
| Left side |  |  |  | 83000 | MW
| Right side |  |  |  | 21000 | MW
[V = 500V 30"]
DISCHARGE TEST
[ Whithout Strain] | [6 empty] | ITP step 5
V = 120V/turn |  |  |  | T | 744 | µS [Reference layer]
| Outer LAYER [3.0KV ; 10puls] |  |  | T | 736 | µS
[Whith Strain [120 N /mm2 straight part and the stress fades down in the ends] | [6 empty] | ITP step 9
V = 120V/turn
| Outer LAYER |  |  | C.side T |  | µS
|  |  |  | N.C. side T |  | µS
[3.0KV ; 10puls]
LHC/MMS TRACEABILITY INFORMATION

## 02P00268
ELECTRICAL TESTS OF POLES
LHC/MMS TRACEABILITY |  |  |  |  | INFORMATION
MAIN CONTRACTOR : |  |  | ANSALDO SUPERCONDUTTORI s.p.a. |  | CONTRACT NUMBER : |  | F462
SUB CONTRACTOR : |  |  |  |  | CONTRACT NUMBER :
COMPONENT NAME : |  |  | POLE
CERN PART NUMBER : |  |  | HCMB__A0010 |  | Serial Number : |  | 02P00268
CERN INSPECTION & TEST PLAN NUMBER |  |  | ITP Step 10,11,12,13,14,&14a |  | TEST NUMBER : |  | 10,11,12,13,14&14a
NON CONFORMITY : |  |  | <No> |  | NON-CONFORMITY NUMBER : |  | <Number>
NAME OF TEST OPERATOR : |  |  | M. Levrero
NAME OF RESPONSIBLE : |  |  | Bruno Caserza
DATE OF TEST: |  |  | 2003-12-20 |  | TIME: |  | 8
Cable "I" Number : |  |  | 01B10281A |  |  | Serial Number "I" | 02I00271
Cable "O" Number : |  |  | 02K19601B |  |  | Serial Number "O" | 02E00271
INSULATION RESISTANCE
Before splice soldering | [6 empty] | ITP step 10
INNER LAYER --> OUTER LAYER |  |  |  |  | 246000 | MW | >1000MW
[V= 1KV 30"]
R[dc] of the Pole
I = | 1 | A |  |  |  |  | ITP step 11
Temp.* : | 24 | °C |  |  | 1537 | mV
| POLE |  |  |  | 1537 | mW
| POLE [R20] |  |  |  | 1513.987 | mW
R[dc] of the Splice
I = | 30 | A |  |  |  |  | ITP step 12
Temp.* : | 20 | °C |  |  | 1.708 | mV
| Splice |  |  |  | 56.93333 | µW
INDUCTANCE
[Value from gain phase analyser] | [6 empty] | ITP step 14a
[5 empty] | L | Q
[mH]
| POLE |  |  | 10Hz | 13.99 | 0.568
|  |  |  | 100Hz | 13.8 | 4.87
|  |  |  | 1000Hz | 12.84 | 14.57
DISCHARGE TEST
Whitout Strain | [6 empty] | ITP step 13
V = 100V/turn |  |  |  | T | 1046 | µS [Reference Pole]
| POLE | [4KV; 10 puls] |  | T | 1051 | µS
[Whith Strain [120 N /mm2 straight part and the stress fades down in the ends] | [6 empty] | ITP step 14
V = 120V/turn
| POLE |  |  | C.side T | 1048 | µS
|  |  |  | N.C. side T | 1051 | µS
[4.8KV; 10 puls]
LHC/MMS TRACEABILITY INFORMATION

## 02I00271
ELECTRICAL TESTS OF LAYERS
LHC/MMS TRACEABILITY |  |  |  |  | INFORMATION
MAIN CONTRACTOR : |  |  | ANSALDO SUPERCONDUTTORI s.p.a. |  | CONTRACT NUMBER |  | F462
SUB CONTRACTOR : |  |  |  |  | CONTRACT NUMBER
COMPONENT NAME : |  |  | INNER LAYER
CERN PART NUMBER : |  |  | HCMB__A0011 |  | Serial Number : |  | 02I00271
CERN INSPECTION & TEST PLAN NUMBER: |  |  | ITP Step 3,4,5,6&9 |  | TEST NUMBER : |  | 3,4,5,et 6
NON CONFORMITY : |  |  | </No> |  | NON-CONFORMITY NUMBER |  | <Number>
NAME OF TEST OPERATOR : |  |  | Alessio Rocca
NAME OF RESPONSIBLE |  |  | Bruno Caserza
DATE OF TEST: |  |  | 2003-10-17 |  | TIME: |  | 7.25
Cable "I" Number : |  |  | 01B10281A
R[dc] of the LAYER
I = | 1 | A |  |  |  |  | ITP step 3
Temp.* : | 18.7 | °C
[5 empty] | 492 | mV
| Inner LAYER |  |  |  | 492 | mW
| Inner LAYER[R20] |  |  |  | 494.4425 | mW
INDUCTANCE | [6 empty] | ITP step 4
[Value from gain phase analyser] | [6 empty] | ITP step 4
[5 empty] | L | Q
[mH]
| Inner LAYER |  |  | 10Hz | 1.87 | 0.238
|  |  |  | 100Hz | 1.87 | 2.3
|  |  |  | 1000Hz | 1.81 | 13.01
INSULATION RESISTANCE | [6 empty] | ITP step 6
| [Copper wedges] | [5 empty] | ITP step 6
| Left side |  |  |  | 56000 | MW
| Right side |  |  |  | 47000 | MW
[V = 500V 30"]
DISCHARGE TEST
Whitout Strain | [6 empty] | ITP step 5
V = 120Vturn |  |  |  | T | 393 | µS [Reference layer]
| Inner LAYER [1.5KV ; 10puls] |  |  | T | 387 | µS
[Whith Strain [120 N /mm2 straight part and the stress fades down in the ends] | [6 empty] | ITP step 9
V = 120Vturn
| Inner LAYER |  |  | C.side T |  | µS
| [1.8KV ; 10puls] |  |  | N.C. side T |  | µS
LHC/MMS TRACEABILITY INFORMATION

## 02E00271
ELECTRICAL TESTS OF LAYERS
LHC/MMS TRACEABILITY |  |  |  |  | INFORMATION
MAIN CONTRACTOR : |  |  | ANSALDO SUPERCONDUTTORI s.p.a. |  | CONTRACT NUMBER |  | F462
SUB CONTRACTOR : |  |  |  |  | CONTRACT NUMBER
COMPONENT NAME |  |  | OUTER LAYER
CERN PART NUMBER : |  |  | HCMB__A0012 |  | Serial Number : |  | 02E00271
CERN INSPECTION & TEST PLAN NUMBER |  |  | ITP Step 3,4,5,6&9 |  | TEST NUMBER : |  | 3,4,5,et 6
NON CONFORMITY : |  |  | <No> |  | NON-CONFORMITY NUMBER |  | <Number>
NAME OF TEST OPERATOR : |  |  | Alessio Rocca
NAME OF RESPONSIBLE |  |  | Bruno Caserza
DATE OF TEST: |  |  | 2003-10-17 |  | TIME: |  | 7.5
Cable "O" Number : |  |  | 02K19601B
R[dc] of the LAYER
I = | 1 | A |  |  |  |  | ITP step 3
Temp.* : | 18.9 | °C
[5 empty] | 1024 | mV
| Outer LAYER |  |  |  | 1024 | mW
| Outer LAYER[R20] |  |  |  | 1028.298 | mW
INDUCTANCE
[Value from gain phase analyser] | [6 empty] | ITP step 4
[5 empty] | L | Q
[mH]
| Outer LAYER |  |  | 10Hz | 6.63 | 0.403
|  |  |  | 100Hz | 6.6 | 3.9
|  |  |  | 1000Hz | 6.51 | 25.22
INSULATION RESISTANCE
| [Copper wedges] | [5 empty] | ITP step 6
| Left side |  |  |  | 78000 | MW
| Right side |  |  |  | 16000 | MW
[V = 500V 30"]
DISCHARGE TEST
[ Whithout Strain] | [6 empty] | ITP step 5
V = 120V/turn |  |  |  | T | 744 | µS [Reference layer]
| Outer LAYER [3.0KV ; 10puls] |  |  | T | 736 | µS
[Whith Strain [120 N /mm2 straight part and the stress fades down in the ends] | [6 empty] | ITP step 9
V = 120V/turn
| Outer LAYER |  |  | C.side T |  | µS
|  |  |  | N.C. side T |  | µS
[3.0KV ; 10puls]
LHC/MMS TRACEABILITY INFORMATION

## 02P00269
ELECTRICAL TESTS OF POLES
LHC/MMS TRACEABILITY |  |  |  |  | INFORMATION
MAIN CONTRACTOR : |  |  | ANSALDO SUPERCONDUTTORI s.p.a. |  | CONTRACT NUMBER : |  | F462
SUB CONTRACTOR : |  |  |  |  | CONTRACT NUMBER :
COMPONENT NAME : |  |  | POLE
CERN PART NUMBER : |  |  | HCMB__A0010 |  | Serial Number : |  | 02P00269
CERN INSPECTION & TEST PLAN NUMBER |  |  | ITP Step 10,11,12,13,14,&14a |  | TEST NUMBER : |  | 10,11,12,13,14&14a
NON CONFORMITY : |  |  | <No> |  | NON-CONFORMITY NUMBER : |  | <Number>
NAME OF TEST OPERATOR : |  |  | A.Menegatti
NAME OF RESPONSIBLE : |  |  | Bruno Caserza
DATE OF TEST: |  |  | 2004-01-08 |  | TIME: |  | 21
Cable "I" Number : |  |  | 01B10281B |  |  | Serial Number "I" | 02I00272
Cable "O" Number : |  |  | 02K19602A |  |  | Serial Number "O" | 02E00272
INSULATION RESISTANCE
Before splice soldering | [6 empty] | ITP step 10
INNER LAYER --> OUTER LAYER |  |  |  |  | 32400 | MW | >1000MW
[V= 1KV 30"]
R[dc] of the Pole
I = | 1 | A |  |  |  |  | ITP step 11
Temp.* : | 22.3 | °C |  |  | 1505 | mV
| POLE |  |  |  | 1505 | mW
| POLE [R20] |  |  |  | 1491.96 | mW
R[dc] of the Splice
I = | 30 | A |  |  |  |  | ITP step 12
Temp.* : | 23 | °C |  |  | 1.748 | mV
| Splice |  |  |  | 57.57576 | µW
INDUCTANCE
[Value from gain phase analyser] | [6 empty] | ITP step 14a
[5 empty] | L | Q
[mH]
| POLE |  |  | 10Hz | 14.29 | 0.587
|  |  |  | 100Hz | 14.03 | 4.91
|  |  |  | 1000Hz | 13.05 | 14.46
DISCHARGE TEST
Whitout Strain | [6 empty] | ITP step 13
V = 100V/turn |  |  |  | T | 1046 | µS [Reference Pole]
| POLE | [4KV; 10 puls] |  | T | 1060 | µS
[Whith Strain [120 N /mm2 straight part and the stress fades down in the ends] | [6 empty] | ITP step 14
V = 120V/turn
| POLE |  |  | C.side T | 1060 | µS
|  |  |  | N.C. side T | 1060 | µS
[4.8KV; 10 puls]
LHC/MMS TRACEABILITY INFORMATION

## 02I00272
ELECTRICAL TESTS OF LAYERS
LHC/MMS TRACEABILITY |  |  |  |  | INFORMATION
MAIN CONTRACTOR : |  |  | ANSALDO SUPERCONDUTTORI s.p.a. |  | CONTRACT NUMBER |  | F462
SUB CONTRACTOR : |  |  |  |  | CONTRACT NUMBER
COMPONENT NAME : |  |  | INNER LAYER
CERN PART NUMBER : |  |  | HCMB__A0011 |  | Serial Number : |  | 02I00272
CERN INSPECTION & TEST PLAN NUMBER: |  |  | ITP Step 3,4,5,6&9 |  | TEST NUMBER : |  | 3,4,5,et 6
NON CONFORMITY : |  |  | </No> |  | NON-CONFORMITY NUMBER |  | <Number>
NAME OF TEST OPERATOR : |  |  | Alessio Rocca
NAME OF RESPONSIBLE |  |  | Bruno Caserza
DATE OF TEST: |  |  | 2003-10-16 |  | TIME: |  | 6.55
Cable "I" Number : |  |  | 01B10281B
R[dc] of the LAYER
I = | 1 | A |  |  |  |  | ITP step 3
Temp.* : | 19.7 | °C
[5 empty] | 494 | mV
| Inner LAYER |  |  |  | 494 | mW
| Inner LAYER[R20] |  |  |  | 494.5638 | mW
INDUCTANCE | [6 empty] | ITP step 4
[Value from gain phase analyser] | [6 empty] | ITP step 4
[5 empty] | L | Q
[mH]
| Inner LAYER |  |  | 10Hz | 1.88 | 0.236
|  |  |  | 100Hz | 1.87 | 2.27
|  |  |  | 1000Hz | 1.81 | 13.12
INSULATION RESISTANCE | [6 empty] | ITP step 6
| [Copper wedges] | [5 empty] | ITP step 6
| Left side |  |  |  | 36000 | MW
| Right side |  |  |  | 74000 | MW
[V = 500V 30"]
DISCHARGE TEST
Whitout Strain | [6 empty] | ITP step 5
V = 120Vturn |  |  |  | T | 393 | µS [Reference layer]
| Inner LAYER [1.5KV ; 10puls] |  |  | T | 386 | µS
[Whith Strain [120 N /mm2 straight part and the stress fades down in the ends] | [6 empty] | ITP step 9
V = 120Vturn
| Inner LAYER |  |  | C.side T |  | µS
| [1.8KV ; 10puls] |  |  | N.C. side T |  | µS
LHC/MMS TRACEABILITY INFORMATION

## 02E00272
ELECTRICAL TESTS OF LAYERS
LHC/MMS TRACEABILITY |  |  |  |  | INFORMATION
MAIN CONTRACTOR : |  |  | ANSALDO SUPERCONDUTTORI s.p.a. |  | CONTRACT NUMBER |  | F462
SUB CONTRACTOR : |  |  |  |  | CONTRACT NUMBER
COMPONENT NAME |  |  | OUTER LAYER
CERN PART NUMBER : |  |  | HCMB__A0012 |  | Serial Number : |  | 02E00272
CERN INSPECTION & TEST PLAN NUMBER |  |  | ITP Step 3,4,5,6&9 |  | TEST NUMBER : |  | 3,4,5,et 6
NON CONFORMITY : |  |  | <No> |  | NON-CONFORMITY NUMBER |  | <Number>
NAME OF TEST OPERATOR : |  |  | Alessio Rocca
NAME OF RESPONSIBLE |  |  | Bruno Caserza
DATE OF TEST: |  |  | 2003-10-02 |  | TIME: |  | 11.35
Cable "O" Number : |  |  | 02K19602A
R[dc] of the LAYER
I = | 1 | A |  |  |  |  | ITP step 3
Temp.* : | 24.3 | °C
[5 empty] | 1036 | mV
| Outer LAYER |  |  |  | 1036 | mW
| Outer LAYER[R20] |  |  |  | 1019.344 | mW
INDUCTANCE
[Value from gain phase analyser] | [6 empty] | ITP step 4
[5 empty] | L | Q
[mH]
| Outer LAYER |  |  | 10Hz | 6.66 | 0.4
|  |  |  | 100Hz | 6.63 | 3.85
|  |  |  | 1000Hz | 6.54 | 26.26
INSULATION RESISTANCE
| [Copper wedges] | [5 empty] | ITP step 6
| Left side |  |  |  | 41000 | MW
| Right side |  |  |  | 57000 | MW
[V = 500V 30"]
DISCHARGE TEST
[ Whithout Strain] | [6 empty] | ITP step 5
V = 120V/turn |  |  |  | T | 744 | µS [Reference layer]
| Outer LAYER [3.0KV ; 10puls] |  |  | T | 732 | µS
[Whith Strain [120 N /mm2 straight part and the stress fades down in the ends] | [6 empty] | ITP step 9
V = 120V/turn
| Outer LAYER |  |  | C.side T |  | µS
|  |  |  | N.C. side T |  | µS
[3.0KV ; 10puls]
LHC/MMS TRACEABILITY INFORMATION