## 2122
|  |  | ELECTRICAL TESTS OF DIPOLES | [8 empty] | RAW_Data [Logger] | [5 empty] | RAW_Data [Gain Phase Analyser]
AFTER COLLARING
|  |  | (WITH BEAM TUBES) | [6 empty] | [DataQHs_Cl] |  | [DataPoles_Cl]
[10 empty] | QHs |  | Poles | Poles | Poles | f | Q | L |  | Q | L
[10 empty] | [W] |  | [V] | [mW] | R20[mW] | [Hz] |  | [mH] |  |  | [mH]
MAIN CONTRACTOR : |  |  | ANSALDO SUPERCONDUTTORI s.p.a. |  | CONTRACT NUMBER : F462 |  |  |  | YT111 | 21.3623 | Magnet | 6.0456 | 6045.611 | 5950.4045 | 10 | 0.891 | 21.9 |  | 0.892 | 21.9
SUB CONTRACTOR : | [8 empty] | YT112 | 21.3336 | Aperture1 | 3.0244 | 3024.37 | 2976.7421 | 100 | 4.76 | 21.4 |  | 4.77 | 21.4
[9 empty] | YT121 | 21.3302 | Aperture2 | 3.0212 | 3021.209 | 2973.6309 | 1000 | 1.88 | 16.2 |  | 1.89 | 16.1
COMPONENT NAME : |  |  | Collared Coils | [5 empty] | YT122 | 21.046 | Apt1 Pup | 1.5103 | 1510.266 | 1486.4823
CERN PART NUMBER : |  |  | HCMBB_A001 |  | Serial Number : |  | 2122 |  | YT211 | 21.3335 | Apt1 Plw | 1.5141 | 1514.081 | 1490.2372 | 10 | 0.894 | 22 |  | 0.891 | 21.9
[9 empty] | YT212 | 21.1682 | Apt2 Pup | 1.5073 | 1507.343 | 1483.6053 | 100 | 4.76 | 21.4 |  | 4.75 | 21.4
CERN INSPECTION & TEST PLAN NUMBER : 9a To 9i |  |  |  |  | TEST NUMBER : |  | 9a to 9i |  | YT221 | 20.9778 | Apt2 Plw | 1.5138 | 1513.833 | 1489.9931 | 1000 | 1.9 | 15.9 |  | 1.9 | 15.9
NON CONFORMITY: |  |  | No |  | NON CONFORMITY: |  | Number |  | YT222 | 20.8997
[15 empty] | 10 | 0.891 | 44 |  | 0.892 | 43.9
NAME OF TEST OPERATOR: |  |  | M.Levrero | [11 empty] | 100 | 4.76 | 42.8 |  | 4.76 | 42.8
NAME OF RESPONSIBLE: |  |  | B.Caserza | [11 empty] | 1000 | 1.89 | 32.1 |  | 1.89 | 32
DATE OF TEST : |  |  | 2004-10-08 |  | TIME : |  | 14:30
[15 empty] | 10 | 0.892 | 87.9
[15 empty] | 100 | 4.75 | 85.7
[15 empty] | 1000 | 1.89 | 64.1
R[dc] of the Poles |  |  | ITP step 9a
I = | 1 | A | Apt 1 | [ext] |  | Apt 2 | [int]
Temp.* : | 24 | °C | Upper | Lower |  | Upper | Lower
Humidite: | 67 | % | [mW] | [mW] |  | [mW] | [mW]
Poles |  |  | 1510.266 | 1514.081 |  | 1507.343 | 1513.833
Poles [20°C] |  | * | 1486.4823 | 1490.2372 |  | 1483.6053 | 1489.9931
D1 & D2 |  | * | 2976.7421 | mW |  | 2973.6309 | mW
Magnet |  |  | * | 5950.4045 | mW
|  | Poles Nr. | 02P00486 | 02P00487 |  | 02P00488 | 02P00489
R[dc] of the Quench Heaters |  |  | ITP step 9b
|  |  | Apt 1 | [ext] |  | Apt 2 | [int]
|  |  | Left | Right |  | Left | Right
|  |  | [W] | [W] |  | [W] | [W]
D1 & D2 |  | * | 21.3623 | 21.3302 |  | 21.3335 | 20.9778
|  | * | 21.3336 | 21.046 |  | 21.1682 | 20.8997
Capacitance |  |  | ITPstep 9d/e
[ Megger 100V ; > 1'] |  |  | Apt 1 | [ext] |  | Apt 2 | [int]
QHs | --> Dipoles |  | 200 | nF |  | 200 | nF
D1 & D2 | --> Masse |  | 200 | nF |  | 200 | nF
Magnet | --> Masse |  | * | 400 | nF
ELECTRICAL TESTS OF DIPOLES
AFTER COLLARING
(WITH BEAM TUBE)
INDUCTANCE L/Q[10Hz] |  |  | ITP step 9c
|  |  | Apt 1 | [ext] |  | Apt 2 | [int]
|  |  | Upper | Lower |  | Upper | Lower
|  |  | [mH] | [mH] |  | [mH] | [mH]
POLES |  | (L) | 21.9 | 22 |  | 21.9 | 21.9
|  | (Q) | 0.891 | 0.894 |  | 0.892 | 0.891
D1 & D2 |  | (L) | 44 | mH |  | 43.9 | mH
|  | (Q) | 0.891 |  |  | 0.892
Magnet |  |  | (L) | 87.9 | mH
|  |  | (Q) | 0.892
INDUCTANCE L/Q[100Hz] |  |  | ITP step 9c
|  |  | Apt 1 | [ext] |  | Apt 2 | [int]
|  |  | Upper | Lower |  | Upper | Lower
|  |  | [mH] | [mH] |  | [mH] | [mH]
POLES | * | (L) | 21.4 | 21.4 |  | 21.4 | 21.4
|  | (Q) | 4.76 | 4.76 |  | S16 | 4.75
D1 & D2 | * | (L) | 42.8 | mH |  | 42.8 | mH
|  | (Q) | 4.76 |  |  | 4.76
Magnet | * |  | (L) | 85.7 | mH
|  |  | (Q) | 4.75
INDUCTANCE L/Q[1.0KHz] |  |  | ITP step 9c
|  |  | Apt 1 | [ext] |  | Apt 2 | [int]
|  |  | Upper | Lower |  | Upper | Lower
|  |  | [mH] | [mH] |  | [mH] | [mH]
POLES | * | (L) | 16.2 | 15.9 |  | 16.1 | 15.9
|  | (Q) | 1.88 | 1.9 |  | 1.89 | 1.9
D1 & D2 | * | (L) | 32.1 | mH |  | 32 | mH
|  | (Q) | 1.89 |  |  | 1.89
Magnet | * |  | (L) | 64.1 | mH
|  |  | (Q) | 1.89
ELECTRICAL TESTS OF DIPOLES
AFTER COLLARING
(WITH BEAM TUBE)
INSULATION RESISTANCE
Dipole D1 + QHs D1 ----> Masse * |  |  |  | 14.2 | GW |  | >1000MW
[V=1.0.KV, 60'']
Dipole D2 + QHs D2 ----> Masse * |  |  |  | 13.7 | GW |  | >1000MW
[V=1.0.KV, 60'']
| QHs D1(8x) D1 |  | * | 8.2 | GW |  | >1000MW
[V=1.0.KV, 60'']
| QHs D2(8x) D2 |  | * | 10.2 | GW |  | >1000MW
[V=1.0.KV, 60'']
DIPOLE 1
| POLE UP -----> POLE LW |  | * | 28.2 | GW |  | >1000MW
[V=1.0.KV, 60'']
DIPOLE 2
| POLE UP -----> POLE LW |  | * | 32.2 | GW |  | >1000MW
DIELECTRIC TESTS |  |  | ITP step 9f/h
Dipole D1 + QHs D1 ----> Masse * |  |  |  | 4.7 | µA |  | < 20 µA
[V=5.0KV 5' ]
Dipole D2 + QHs D2 ----> Masse * |  |  |  | 5 | µA |  | < 20 µA
[V=5.0KV 5' ]
| QHs D1(8x) D1 |  | * | 0.1 | µA |  | < 20 µA
[V=3.0.KV 5' ]
| QHs D2(8x) D2 |  | * | 0.1 | µA |  | < 20 µA
[V=3.0.KV 5' ]
DIPOLE 1
| POLE UP -----> POLE LW |  | * | 0.1 | µA |  | < 20 µA
[V=3.0.KV 5' ]
DIPOLE 2
| POLE UP -----> POLE LW |  | * | 0.1 | µA |  | < 20 µA
[V=3.0.KV 5' ]
DISCHARGE TEST |  |  | ITP step 9i
V = 100V/turn |  |  | Apt 1 | [ext] |  | Apt 2 | [int]
[C= 2µF] |  |  | Upper | Lower |  | Upper | Lower
|  |  | mS | mS |  | mS | mS
| Poles [4.0KV] | * | 1 | 0.996 |  | 0.996 | 0.992
| Dipoles D1 & D2 [4KV] * |  | 1.76 | mS | * | 1.76 | mS
| Magnet [4KV] |  | * | 2.62 | mS
| Quench Heaters |  | YT111 & 112 | YT121 & 122 |  | YT211 & 212 | YT221 & 222
| [V=850V] |  | 1211 / 1189 | 1216 / 1179 | µS | 1214 / 1184 | 1196 / 1164 | µS
| [C= 7mF] | Current | 38.9 / 38.8 | 38.5 / 38.7 | A | 38.8 / 38.9 | 39.0 / 39.6 | A
Insul. Resistance All QHs --> Masse |  |  |  | 7.7 | GW |  | >1000MW
[V=3.0.KV, 60'']
Insul. Resistance All QHs ---> Magnet |  |  |  | 4.3 | GW |  | >1000MW
[V=3.0.KV, 60'']
Apt1
Apt2
Up
Lw
Dip
Magnet
LHC/MMS TRACEABILITY INFORMATION

## 02P00486
ELECTRICAL TESTS OF POLES
LHC/MMS TRACEABILITY |  |  |  |  | INFORMATION
MAIN CONTRACTOR : |  |  | ANSALDO SUPERCONDUTTORI s.p.a. |  | CONTRACT NUMBER : |  | F462
SUB CONTRACTOR : |  |  |  |  | CONTRACT NUMBER :
COMPONENT NAME : |  |  | POLE
CERN PART NUMBER : |  |  | HCMB__A0010 |  | Serial Number : |  | 02P00486
CERN INSPECTION & TEST PLAN NUMBER |  |  | ITP Step 10,11,12,13,14,&14a |  | TEST NUMBER : |  | 10,11,12,13,14&14a
NON CONFORMITY : |  |  | <No> |  | NON-CONFORMITY NUMBER : |  | <Number>
NAME OF TEST OPERATOR : |  |  | A.Menegatti
NAME OF RESPONSIBLE : |  |  | Bruno Caserza
DATE OF TEST: |  |  | 2004-08-31 |  | TIME: |  | 13
Cable "I" Number : |  |  | 01B10532A |  |  | Serial Number "I" | 02I00489
Cable "O" Number : |  |  | 02B50563E |  |  | Serial Number "O" | 02E00489
INSULATION RESISTANCE
Before splice soldering | [6 empty] | ITP step 10
INNER LAYER --> OUTER LAYER |  |  |  |  | 95000 | MW | >1000MW
[V= 1KV 30"]
R[dc] of the Pole
I = | 1 | A |  |  |  |  | ITP step 11
Temp.* : | 27.3 | °C |  |  | 1556 | mV
| POLE |  |  |  | 1556 | mW
| POLE [R20] |  |  |  | 1514.0016 | mW
R[dc] of the Splice
I = | 30 | A |  |  |  |  | ITP step 12
Temp.* : | 25 | °C |  |  | 1.801 | mV
| Splice |  |  |  | 58.8562 | µW
INDUCTANCE
[Value from gain phase analyser] | [6 empty] | ITP step 14a
[5 empty] | L | Q
[mH]
| POLE |  |  | 10Hz | 13.98 | 0.563
|  |  |  | 100Hz | 13.84 | 4.83
|  |  |  | 1000Hz | 12.87 | 13.21
DISCHARGE TEST
Whitout Strain | [6 empty] | ITP step 13
V = 100V/turn |  |  |  | T | 1046 | µS [Reference Pole]
| POLE | [4KV; 10 puls] |  | T | 996 | µS | New rack
[Whith Strain [120 N /mm2 straight part and the stress fades down in the ends] | [6 empty] | ITP step 14
V = 120V/turn
| POLE |  |  | C.side T | 1000 | µS
|  |  |  | N.C.side | 1000 | µS
[4.8KV; 10 puls]
LHC/MMS TRACEABILITY INFORMATION

## 02I00489
ELECTRICAL TESTS OF LAYERS
LHC/MMS TRACEABILITY |  |  |  |  | INFORMATION
MAIN CONTRACTOR : |  |  | ANSALDO SUPERCONDUTTORI s.p.a. |  | CONTRACT NUMBER |  | F462
SUB CONTRACTOR : |  |  |  |  | CONTRACT NUMBER
COMPONENT NAME : |  |  | INNER LAYER
CERN PART NUMBER : |  |  | HCMB__A0011 |  | Serial Number : |  | 02I00489
CERN INSPECTION & TEST PLAN NUMBER: |  |  | ITP Step 3,4,5,6&9 |  | TEST NUMBER : |  | 3,4,5,et 6
NON CONFORMITY : |  |  | </No> |  | NON-CONFORMITY NUMBER |  | <Number>
NAME OF TEST OPERATOR : |  |  | A.Menegatti
NAME OF RESPONSIBLE |  |  | B.Caserza
DATE OF TEST: |  |  | 2004-07-30 |  | TIME: |  | 10.3
Cable "I" Number : |  |  | 01B10532A
R[dc] of the LAYER
I = | 1 | A |  |  |  |  | ITP step 3
Temp.* : | 25 | °C
[5 empty] | 499 | mV
| Inner LAYER |  |  |  | 499 | mW
| Inner LAYER[R20] |  |  |  | 489.6958 | mW
INDUCTANCE | [6 empty] | ITP step 4
[Value from gain phase analyser] | [6 empty] | ITP step 4
[5 empty] | L | Q
[mH]
| Inner LAYER |  |  | 10Hz | 1.91 | 0.237
|  |  |  | 100Hz | 1.88 | 2.22
|  |  |  | 1000Hz | 1.8 | 11.56
INSULATION RESISTANCE | [6 empty] | ITP step 6
| [Copper wedges] | [5 empty] | ITP step 6
| Left side |  |  |  | 48000 | MW
| Right side |  |  |  | 88000 | MW
[V = 500V 30"]
DISCHARGE TEST
Whitout Strain | [6 empty] | ITP step 5
V = 120Vturn |  |  |  | T | 393 | µS [Reference layer]
| Inner LAYER [1.5KV ; 10puls] |  |  | T | 384 | µS
[Whith Strain [120 N /mm2 straight part and the stress fades down in the ends] | [6 empty] | ITP step 9
V = 120Vturn
| Inner LAYER |  |  | C.side T |  | µS
| [1.8KV ; 10puls] |  |  | N.C. side T |  | µS
LHC/MMS TRACEABILITY INFORMATION

## 02E00489
ELECTRICAL TESTS OF LAYERS
LHC/MMS TRACEABILITY |  |  |  |  | INFORMATION
MAIN CONTRACTOR : |  |  | ANSALDO SUPERCONDUTTORI s.p.a. |  | CONTRACT NUMBER |  | F462
SUB CONTRACTOR : |  |  |  |  | CONTRACT NUMBER
COMPONENT NAME |  |  | OUTER LAYER
CERN PART NUMBER : |  |  | HCMB__A0012 |  | Serial Number : |  | 02E00489
CERN INSPECTION & TEST PLAN NUMBER |  |  | ITP Step 3,4,5,6&9 |  | TEST NUMBER : |  | 3,4,5,et 6
NON CONFORMITY : |  |  | <No> |  | NON-CONFORMITY NUMBER |  | <Number>
NAME OF TEST OPERATOR : |  |  | A.Rocca
NAME OF RESPONSIBLE |  |  | Bruno Caserza
DATE OF TEST: |  |  | 2004-08-03 |  | TIME: |  | 7
Cable "O" Number : |  |  | 02B50563E
R[dc] of the LAYER
I = | 1 | A |  |  |  |  | ITP step 3
Temp.* : | 24.3 | °C
[5 empty] | 1050 | mV
| Outer LAYER |  |  |  | 1050 | mW
| Outer LAYER[R20] |  |  |  | 1033.1188 | mW
INDUCTANCE
[Value from gain phase analyser] | [6 empty] | ITP step 4
[5 empty] | L | Q
[mH]
| Outer LAYER |  |  | 10Hz | 6.72 | 0.401
|  |  |  | 100Hz | 6.7 | 3.85
|  |  |  | 1000Hz | 6.58 | 22.46
INSULATION RESISTANCE
| [Copper wedges] | [5 empty] | ITP step 6
| Left side |  |  |  | 65000 | MW
| Right side |  |  |  | 39000 | MW
[V = 500V 30"]
DISCHARGE TEST
[ Whithout Strain] | [6 empty] | ITP step 5
V = 120V/turn |  |  |  | T | 744 | µS [Reference layer]
| Outer LAYER [3.0KV ; 10puls] |  |  | T | 704 | µS
[Whith Strain [120 N /mm2 straight part and the stress fades down in the ends] | [6 empty] | ITP step 9
V = 120V/turn
| Outer LAYER |  |  | C.side T |  | µS
|  |  |  | N.C. side T |  | µS
[3.0KV ; 10puls]
LHC/MMS TRACEABILITY INFORMATION

## 02P00487
ELECTRICAL TESTS OF POLES
LHC/MMS TRACEABILITY |  |  |  |  | INFORMATION
MAIN CONTRACTOR : |  |  | ANSALDO SUPERCONDUTTORI s.p.a. |  | CONTRACT NUMBER : |  | F462
SUB CONTRACTOR : |  |  |  |  | CONTRACT NUMBER :
COMPONENT NAME : |  |  | POLE
CERN PART NUMBER : |  |  | HCMB__A0010 |  | Serial Number : |  | 02P00487
CERN INSPECTION & TEST PLAN NUMBER |  |  | ITP Step 10,11,12,13,14,&14a |  | TEST NUMBER : |  | 10,11,12,13,14&14a
NON CONFORMITY : |  |  | <No> |  | NON-CONFORMITY NUMBER : |  | <Number>
NAME OF TEST OPERATOR : |  |  | A.Menegatti
NAME OF RESPONSIBLE : |  |  | Bruno Caserza
DATE OF TEST: |  |  | 2004-08-31 |  | TIME: |  | 15.3
Cable "I" Number : |  |  | 01B10530A |  |  | Serial Number "I" | 02I00490
Cable "O" Number : |  |  | 02B50563G |  |  | Serial Number "O" | 02E00490
INSULATION RESISTANCE
Before splice soldering | [6 empty] | ITP step 10
INNER LAYER --> OUTER LAYER |  |  |  |  | 33200 | MW | >1000MW
[V= 1KV 30"]
R[dc] of the Pole
I = | 1 | A |  |  |  |  | ITP step 11
Temp.* : | 27.8 | °C |  |  | 1564 | mV
| POLE |  |  |  | 1564 | mW
| POLE [R20] |  |  |  | 1518.9775 | mW
R[dc] of the Splice
I = | 30 | A |  |  |  |  | ITP step 12
Temp.* : | 25.8 | °C |  |  | 1.749 | mV
| Splice |  |  |  | 56.9781 | µW
INDUCTANCE
[Value from gain phase analyser] | [6 empty] | ITP step 14a
[5 empty] | L | Q
[mH]
| POLE |  |  | 10Hz | 14.29 | 0.574
|  |  |  | 100Hz | 14.1 | 4.82
|  |  |  | 1000Hz | 13.02 | 12.61
DISCHARGE TEST
Whitout Strain | [6 empty] | ITP step 13
V = 100V/turn |  |  |  | T | 1046 | µS [Reference Pole]
| POLE | [4KV; 10 puls] |  | T | 1004 | µS | New rack
[Whith Strain [120 N /mm2 straight part and the stress fades down in the ends] | [6 empty] | ITP step 14
V = 120V/turn
| POLE |  |  | C.side T | 1007 | µS
|  |  |  | N.C.side | 1008 | µS
[4.8KV; 10 puls]
LHC/MMS TRACEABILITY INFORMATION

## 02I00490
ELECTRICAL TESTS OF LAYERS
LHC/MMS TRACEABILITY |  |  |  |  | INFORMATION
MAIN CONTRACTOR : |  |  | ANSALDO SUPERCONDUTTORI s.p.a. |  | CONTRACT NUMBER |  | F462
SUB CONTRACTOR : |  |  |  |  | CONTRACT NUMBER
COMPONENT NAME : |  |  | INNER LAYER
CERN PART NUMBER : |  |  | HCMB__A0011 |  | Serial Number : |  | 02I00490
CERN INSPECTION & TEST PLAN NUMBER: |  |  | ITP Step 3,4,5,6&9 |  | TEST NUMBER : |  | 3,4,5,et 6
NON CONFORMITY : |  |  | </No> |  | NON-CONFORMITY NUMBER |  | <Number>
NAME OF TEST OPERATOR : |  |  | A.Menegatti
NAME OF RESPONSIBLE |  |  | B.Caserza
DATE OF TEST: |  |  | 2004-07-30 |  | TIME: |  | 10.3
Cable "I" Number : |  |  | 01B10530A
R[dc] of the LAYER
I = | 1 | A |  |  |  |  | ITP step 3
Temp.* : | 25 | °C
[5 empty] | 498 | mV
| Inner LAYER |  |  |  | 498 | mW
| Inner LAYER[R20] |  |  |  | 488.7144 | mW
INDUCTANCE | [6 empty] | ITP step 4
[Value from gain phase analyser] | [6 empty] | ITP step 4
[5 empty] | L | Q
[mH]
| Inner LAYER |  |  | 10Hz | 1.93 | 0.239
|  |  |  | 100Hz | 1.9 | 2.25
|  |  |  | 1000Hz | 1.82 | 11.89
INSULATION RESISTANCE | [6 empty] | ITP step 6
| [Copper wedges] | [5 empty] | ITP step 6
| Left side |  |  |  | 66000 | MW
| Right side |  |  |  | 41000 | MW
[V = 500V 30"]
DISCHARGE TEST
Whitout Strain | [6 empty] | ITP step 5
V = 120Vturn |  |  |  | T | 393 | µS [Reference layer]
| Inner LAYER [1.5KV ; 10puls] |  |  | T | 386 | µS
[Whith Strain [120 N /mm2 straight part and the stress fades down in the ends] | [6 empty] | ITP step 9
V = 120Vturn
| Inner LAYER |  |  | C.side T |  | µS
| [1.8KV ; 10puls] |  |  | N.C. side T |  | µS
LHC/MMS TRACEABILITY INFORMATION

## 02E00490
ELECTRICAL TESTS OF LAYERS
LHC/MMS TRACEABILITY |  |  |  |  | INFORMATION
MAIN CONTRACTOR : |  |  | ANSALDO SUPERCONDUTTORI s.p.a. |  | CONTRACT NUMBER |  | F462
SUB CONTRACTOR : |  |  |  |  | CONTRACT NUMBER
COMPONENT NAME |  |  | OUTER LAYER
CERN PART NUMBER : |  |  | HCMB__A0012 |  | Serial Number : |  | 02E00490
CERN INSPECTION & TEST PLAN NUMBER |  |  | ITP Step 3,4,5,6&9 |  | TEST NUMBER : |  | 3,4,5,et 6
NON CONFORMITY : |  |  | <No> |  | NON-CONFORMITY NUMBER |  | <Number>
NAME OF TEST OPERATOR : |  |  | Alessio Rocca
NAME OF RESPONSIBLE |  |  | Bruno Caserza
DATE OF TEST: |  |  | 2004-07-30 |  | TIME: |  | 10.2
Cable "O" Number : |  |  | 02B50563G
R[dc] of the LAYER
I = | 1 | A |  |  |  |  | ITP step 3
Temp.* : | 25 | °C
[5 empty] | 1022 | mV
| Outer LAYER |  |  |  | 1022 | mW
| Outer LAYER[R20] |  |  |  | 1002.9441 | mW
INDUCTANCE
[Value from gain phase analyser] | [6 empty] | ITP step 4
[5 empty] | L | Q
[mH]
| Outer LAYER |  |  | 10Hz | 6.79 | 0.409
|  |  |  | 100Hz | 6.62 | 3.65
|  |  |  | 1000Hz | 6.39 | 19.18
INSULATION RESISTANCE
| [Copper wedges] | [5 empty] | ITP step 6
| Left side |  |  |  | 38000 | MW
| Right side |  |  |  | 45000 | MW
[V = 500V 30"]
DISCHARGE TEST
[ Whithout Strain] | [6 empty] | ITP step 5
V = 120V/turn |  |  |  | T | 744 | µS [Reference layer]
| Outer LAYER [3.0KV ; 10puls] |  |  | T | 724 | µS
[Whith Strain [120 N /mm2 straight part and the stress fades down in the ends] | [6 empty] | ITP step 9
V = 120V/turn
| Outer LAYER |  |  | C.side T |  | µS
|  |  |  | N.C. side T |  | µS
[3.0KV ; 10puls]
LHC/MMS TRACEABILITY INFORMATION

## 02P00488
ELECTRICAL TESTS OF POLES
LHC/MMS TRACEABILITY |  |  |  |  | INFORMATION
MAIN CONTRACTOR : |  |  | ANSALDO SUPERCONDUTTORI s.p.a. |  | CONTRACT NUMBER : |  | F462
SUB CONTRACTOR : |  |  |  |  | CONTRACT NUMBER :
COMPONENT NAME : |  |  | POLE
CERN PART NUMBER : |  |  | HCMB__A0010 |  | Serial Number : |  | 02P00488
CERN INSPECTION & TEST PLAN NUMBER |  |  | ITP Step 10,11,12,13,14,&14a |  | TEST NUMBER : |  | 10,11,12,13,14&14a
NON CONFORMITY : |  |  | <No> |  | NON-CONFORMITY NUMBER : |  | <Number>
NAME OF TEST OPERATOR : |  |  | A.Rocca
NAME OF RESPONSIBLE : |  |  | Bruno Caserza
DATE OF TEST: |  |  | 2004-08-31 |  | TIME: |  | 10
Cable "I" Number : |  |  | 01B10529A |  |  | Serial Number "I" | 02I00491
Cable "O" Number : |  |  | 02B50563H |  |  | Serial Number "O" | 02E00491
INSULATION RESISTANCE
Before splice soldering | [6 empty] | ITP step 10
INNER LAYER --> OUTER LAYER |  |  |  |  | 28000 | MW | >1000MW
[V= 1KV 30"]
R[dc] of the Pole
I = | 1 | A |  |  |  |  | ITP step 11
Temp.* : | 27.1 | °C |  |  | 1552 | mV
| POLE |  |  |  | 1552 | mW
| POLE [R20] |  |  |  | 1511.2271 | mW
R[dc] of the Splice
I = | 30 | A |  |  |  |  | ITP step 12
Temp.* : | 24 | °C |  |  | 1.72 | mV
| Splice |  |  |  | 56.4304 | µW
INDUCTANCE
[Value from gain phase analyser] | [6 empty] | ITP step 14a
[5 empty] | L | Q
[mH]
| POLE |  |  | 10Hz | 14 | 0.566
|  |  |  | 100Hz | 13.85 | 4.86
|  |  |  | 1000Hz | 12.88 | 13.07
DISCHARGE TEST
Whitout Strain | [6 empty] | ITP step 13
V = 100V/turn |  |  |  | T | 1046 | µS [Reference Pole]
| POLE | [4KV; 10 puls] |  | T | 1004 | µS | New rack
[Whith Strain [120 N /mm2 straight part and the stress fades down in the ends] | [6 empty] | ITP step 14
V = 120V/turn
| POLE |  |  | C.side T | 1000 | µS
|  |  |  | N.C.side | 1000 | µS
[4.8KV; 10 puls]
LHC/MMS TRACEABILITY INFORMATION

## 02I00491
ELECTRICAL TESTS OF LAYERS
LHC/MMS TRACEABILITY |  |  |  |  | INFORMATION
MAIN CONTRACTOR : |  |  | ANSALDO SUPERCONDUTTORI s.p.a. |  | CONTRACT NUMBER |  | F462
SUB CONTRACTOR : |  |  |  |  | CONTRACT NUMBER
COMPONENT NAME : |  |  | INNER LAYER
CERN PART NUMBER : |  |  | HCMB__A0011 |  | Serial Number : |  | 02I00491
CERN INSPECTION & TEST PLAN NUMBER: |  |  | ITP Step 3,4,5,6&9 |  | TEST NUMBER : |  | 3,4,5,et 6
NON CONFORMITY : |  |  | </No> |  | NON-CONFORMITY NUMBER |  | <Number>
NAME OF TEST OPERATOR : |  |  | Alessio Rocca
NAME OF RESPONSIBLE |  |  | B.Caserza
DATE OF TEST: |  |  | 2004-07-30 |  | TIME: |  | 10.3
Cable "I" Number : |  |  | 01B10529A
R[dc] of the LAYER
I = | 1 | A |  |  |  |  | ITP step 3
Temp.* : | 25 | °C
[5 empty] | 502 | mV
| Inner LAYER |  |  |  | 502 | mW
| Inner LAYER[R20] |  |  |  | 492.6398 | mW
INDUCTANCE | [6 empty] | ITP step 4
[Value from gain phase analyser] | [6 empty] | ITP step 4
[5 empty] | L | Q
[mH]
| Inner LAYER |  |  | 10Hz | 1.93 | 0.239
|  |  |  | 100Hz | 1.9 | 2.25
|  |  |  | 1000Hz | 1.82 | 12.02
INSULATION RESISTANCE | [6 empty] | ITP step 6
| [Copper wedges] | [5 empty] | ITP step 6
| Left side |  |  |  | 56000 | MW
| Right side |  |  |  | 83000 | MW
[V = 500V 30"]
DISCHARGE TEST
Whitout Strain | [6 empty] | ITP step 5
V = 120Vturn |  |  |  | T | 393 | µS [Reference layer]
| Inner LAYER [1.5KV ; 10puls] |  |  | T | 386 | µS
[Whith Strain [120 N /mm2 straight part and the stress fades down in the ends] | [6 empty] | ITP step 9
V = 120Vturn
| Inner LAYER |  |  | C.side T |  | µS
| [1.8KV ; 10puls] |  |  | N.C. side T |  | µS
LHC/MMS TRACEABILITY INFORMATION

## 02E00491
ELECTRICAL TESTS OF LAYERS
LHC/MMS TRACEABILITY |  |  |  |  | INFORMATION
MAIN CONTRACTOR : |  |  | ANSALDO SUPERCONDUTTORI s.p.a. |  | CONTRACT NUMBER |  | F462
SUB CONTRACTOR : |  |  |  |  | CONTRACT NUMBER
COMPONENT NAME |  |  | OUTER LAYER
CERN PART NUMBER : |  |  | HCMB__A0012 |  | Serial Number : |  | 02E00491
CERN INSPECTION & TEST PLAN NUMBER |  |  | ITP Step 3,4,5,6&9 |  | TEST NUMBER : |  | 3,4,5,et 6
NON CONFORMITY : |  |  | <No> |  | NON-CONFORMITY NUMBER |  | <Number>
NAME OF TEST OPERATOR : |  |  | A.Rocca
NAME OF RESPONSIBLE |  |  | Bruno Caserza
DATE OF TEST: |  |  | 2004-08-04 |  | TIME: |  | 7
Cable "O" Number : |  |  | 02B50563H
R[dc] of the LAYER
I = | 1 | A |  |  |  |  | ITP step 3
Temp.* : | 25.4 | °C
[5 empty] | 1049 | mV
| Outer LAYER |  |  |  | 1049 | mW
| Outer LAYER[R20] |  |  |  | 1027.9073 | mW
INDUCTANCE
[Value from gain phase analyser] | [6 empty] | ITP step 4
[5 empty] | L | Q
[mH]
| Outer LAYER |  |  | 10Hz | 6.74 | 0.403
|  |  |  | 100Hz | 6.73 | 3.87
|  |  |  | 1000Hz | 6.59 | 21.43
INSULATION RESISTANCE
| [Copper wedges] | [5 empty] | ITP step 6
| Left side |  |  |  | 56000 | MW
| Right side |  |  |  | 71000 | MW
[V = 500V 30"]
DISCHARGE TEST
[ Whithout Strain] | [6 empty] | ITP step 5
V = 120V/turn |  |  |  | T | 744 | µS [Reference layer]
| Outer LAYER [3.0KV ; 10puls] |  |  | T | 704 | µS
[Whith Strain [120 N /mm2 straight part and the stress fades down in the ends] | [6 empty] | ITP step 9
V = 120V/turn
| Outer LAYER |  |  | C.side T |  | µS
|  |  |  | N.C. side T |  | µS
[3.0KV ; 10puls]
LHC/MMS TRACEABILITY INFORMATION

## 02P00489
ELECTRICAL TESTS OF POLES
LHC/MMS TRACEABILITY |  |  |  |  | INFORMATION
MAIN CONTRACTOR : |  |  | ANSALDO SUPERCONDUTTORI s.p.a. |  | CONTRACT NUMBER : |  | F462
SUB CONTRACTOR : |  |  |  |  | CONTRACT NUMBER :
COMPONENT NAME : |  |  | POLE
CERN PART NUMBER : |  |  | HCMB__A0010 |  | Serial Number : |  | 02P00489
CERN INSPECTION & TEST PLAN NUMBER |  |  | ITP Step 10,11,12,13,14,&14a |  | TEST NUMBER : |  | 10,11,12,13,14&14a
NON CONFORMITY : |  |  | <No> |  | NON-CONFORMITY NUMBER : |  | <Number>
NAME OF TEST OPERATOR : |  |  | A.Menegatti
NAME OF RESPONSIBLE : |  |  | Bruno Caserza
DATE OF TEST: |  |  | 2004-08-30 |  | TIME: |  | 15
Cable "I" Number : |  |  | 01B10531A |  |  | Serial Number "I" | 02I00492
Cable "O" Number : |  |  | 02B50563F |  |  | Serial Number "O" | 02E00492
INSULATION RESISTANCE
Before splice soldering | [6 empty] | ITP step 10
INNER LAYER --> OUTER LAYER |  |  |  |  | 1300 | MW | >1000MW
[V= 1KV 30"]
R[dc] of the Pole
I = | 1 | A |  |  |  |  | ITP step 11
Temp.* : | 28.4 | °C |  |  | 1571 | mV
| POLE |  |  |  | 1571 | mW
| POLE [R20] |  |  |  | 1522.4048 | mW
R[dc] of the Splice
I = | 30 | A |  |  |  |  | ITP step 12
Temp.* : | 26 | °C |  |  | 1.883 | mV
| Splice |  |  |  | 61.2956 | µW
INDUCTANCE
[Value from gain phase analyser] | [6 empty] | ITP step 14a
[5 empty] | L | Q
[mH]
| POLE |  |  | 10Hz | 14.28 | 0.571
|  |  |  | 100Hz | 14.1 | 4.83
|  |  |  | 1000Hz | 13.06 | 13.04
DISCHARGE TEST
Whitout Strain | [6 empty] | ITP step 13
V = 100V/turn |  |  |  | T | 1046 | µS [Reference Pole]
| POLE | [4KV; 10 puls] |  | T | 1004 | µS | New rack
[Whith Strain [120 N /mm2 straight part and the stress fades down in the ends] | [6 empty] | ITP step 14
V = 120V/turn
| POLE |  |  | C.side T | 1008 | µS
|  |  |  | N.C.side | 1008 | µS
[4.8KV; 10 puls]
LHC/MMS TRACEABILITY INFORMATION

## 02I00492
ELECTRICAL TESTS OF LAYERS
LHC/MMS TRACEABILITY |  |  |  |  | INFORMATION
MAIN CONTRACTOR : |  |  | ANSALDO SUPERCONDUTTORI s.p.a. |  | CONTRACT NUMBER |  | F462
SUB CONTRACTOR : |  |  |  |  | CONTRACT NUMBER
COMPONENT NAME : |  |  | INNER LAYER
CERN PART NUMBER : |  |  | HCMB__A0011 |  | Serial Number : |  | 02I00492
CERN INSPECTION & TEST PLAN NUMBER: |  |  | ITP Step 3,4,5,6&9 |  | TEST NUMBER : |  | 3,4,5,et 6
NON CONFORMITY : |  |  | </No> |  | NON-CONFORMITY NUMBER |  | <Number>
NAME OF TEST OPERATOR : |  |  | Alessio Rocca
NAME OF RESPONSIBLE |  |  | B.Caserza
DATE OF TEST: |  |  | 2004-07-30 |  | TIME: |  | 10.3
Cable "I" Number : |  |  | 01B10531A
R[dc] of the LAYER
I = | 1 | A |  |  |  |  | ITP step 3
Temp.* : | 25 | °C
[5 empty] | 502 | mV
| Inner LAYER |  |  |  | 502 | mW
| Inner LAYER[R20] |  |  |  | 492.6398 | mW
INDUCTANCE | [6 empty] | ITP step 4
[Value from gain phase analyser] | [6 empty] | ITP step 4
[5 empty] | L | Q
[mH]
| Inner LAYER |  |  | 10Hz | 1.93 | 0.239
|  |  |  | 100Hz | 1.89 | 2.22
|  |  |  | 1000Hz | 1.8 | 11.67
INSULATION RESISTANCE | [6 empty] | ITP step 6
| [Copper wedges] | [5 empty] | ITP step 6
| Left side |  |  |  | 76000 | MW
| Right side |  |  |  | 28000 | MW
[V = 500V 30"]
DISCHARGE TEST
Whitout Strain | [6 empty] | ITP step 5
V = 120Vturn |  |  |  | T | 393 | µS [Reference layer]
| Inner LAYER [1.5KV ; 10puls] |  |  | T | 384 | µS
[Whith Strain [120 N /mm2 straight part and the stress fades down in the ends] | [6 empty] | ITP step 9
V = 120Vturn
| Inner LAYER |  |  | C.side T |  | µS
| [1.8KV ; 10puls] |  |  | N.C. side T |  | µS
LHC/MMS TRACEABILITY INFORMATION

## 02E00492
ELECTRICAL TESTS OF LAYERS
LHC/MMS TRACEABILITY |  |  |  |  | INFORMATION
MAIN CONTRACTOR : |  |  | ANSALDO SUPERCONDUTTORI s.p.a. |  | CONTRACT NUMBER |  | F462
SUB CONTRACTOR : |  |  |  |  | CONTRACT NUMBER
COMPONENT NAME |  |  | OUTER LAYER
CERN PART NUMBER : |  |  | HCMB__A0012 |  | Serial Number : |  | 02E00492
CERN INSPECTION & TEST PLAN NUMBER |  |  | ITP Step 3,4,5,6&9 |  | TEST NUMBER : |  | 3,4,5,et 6
NON CONFORMITY : |  |  | <No> |  | NON-CONFORMITY NUMBER |  | <Number>
NAME OF TEST OPERATOR : |  |  | A.Rocca
NAME OF RESPONSIBLE |  |  | Bruno Caserza
DATE OF TEST: |  |  | 2004-08-05 |  | TIME: |  | 7
Cable "O" Number : |  |  | 02B50563F
R[dc] of the LAYER
I = | 1 | A |  |  |  |  | ITP step 3
Temp.* : | 23 | °C
[5 empty] | 1056 | mV
| Outer LAYER |  |  |  | 1056 | mW
| Outer LAYER[R20] |  |  |  | 1044.0973 | mW
INDUCTANCE
[Value from gain phase analyser] | [6 empty] | ITP step 4
[5 empty] | L | Q
[mH]
| Outer LAYER |  |  | 10Hz | 6.65 | 0.395
|  |  |  | 100Hz | 6.65 | 3.82
|  |  |  | 1000Hz | 6.55 | 23.5
INSULATION RESISTANCE
| [Copper wedges] | [5 empty] | ITP step 6
| Left side |  |  |  | 42000 | MW
| Right side |  |  |  | 30000 | MW
[V = 500V 30"]
DISCHARGE TEST
[ Whithout Strain] | [6 empty] | ITP step 5
V = 120V/turn |  |  |  | T | 744 | µS [Reference layer]
| Outer LAYER [3.0KV ; 10puls] |  |  | T | 700 | µS
[Whith Strain [120 N /mm2 straight part and the stress fades down in the ends] | [6 empty] | ITP step 9
V = 120V/turn
| Outer LAYER |  |  | C.side T |  | µS
|  |  |  | N.C. side T |  | µS
[3.0KV ; 10puls]
LHC/MMS TRACEABILITY INFORMATION