## CC2034
|  |  | ELECTRICAL TESTS OF DIPOLES | [8 empty] | RAW_Data [Logger] | [5 empty] | RAW_Data [Gain Phase Analyser]
AFTER COLLARING
|  |  | (WITH BEAM TUBES) | [6 empty] | [DataQHs_Cl] |  | [DataPoles_Cl]
[10 empty] | QHs |  | Poles | Poles | Poles | f | Q | L |  | Q | L
[10 empty] | [W] |  | [V] | [mW] | R20[mW] | [Hz] |  | [mH] |  |  | [mH]
MAIN CONTRACTOR : |  |  | ANSALDO SUPERCONDUTTORI s.p.a. |  | CONTRACT NUMBER : F462 |  |  |  | YT111 | 22.9052 | Magnet | 6.2936 | 6293.557 | 6218.9298 | 10 | 0.869 | 21.8 |  | 0.868 | 21.9
SUB CONTRACTOR : | [8 empty] | YT112 | 22.5735 | Aperture1 | 3.1465 | 3146.473 | 3109.163 | 100 | 4.68 | 21.4 |  | 4.63 | 21.5
[9 empty] | YT121 | 23.5911 | Aperture2 | 3.1471 | 3147.079 | 3109.7619 | 1000 | 1.64 | 15.2 |  | 1.64 | 15.2
COMPONENT NAME : |  |  | Collared Coils | [5 empty] | YT122 | 23.4831 | Apt1 Pup | 1.5722 | 1572.219 | 1553.5761
CERN PART NUMBER : |  |  | HCMBB_A001 |  | Serial Number : |  | 2034 |  | YT211 | 23.0136 | Apt1 Plw | 1.5742 | 1574.25 | 1555.583 | 10 | 0.862 | 21.7 |  | 0.862 | 21.8
[9 empty] | YT212 | 23.1766 | Apt2 Pup | 1.5722 | 1572.17 | 1553.5277 | 100 | 4.72 | 21.4 |  | 4.6 | 21.5
CERN INSPECTION & TEST PLAN NUMBER : 9a To 9i |  |  |  |  | TEST NUMBER : |  | 9a to 9i |  | YT221 | 22.5722 | Apt2 Plw | 1.5749 | 1574.899 | 1556.2243 | 1000 | 1.66 | 15 |  | 1.66 | 14.9
NON CONFORMITY: |  |  | No |  | NON CONFORMITY: |  | Number |  | YT222 | 22.3759
[15 empty] | 10 | 0.863 | 43.4 |  | 0.869 | 43.6
NAME OF TEST OPERATOR: |  |  | A. Pavese | [11 empty] | 100 | 4.73 | 42.9 |  | 4.64 | 42.9
NAME OF RESPONSIBLE: |  |  | B.Caserza | [11 empty] | 1000 | 1.65 | 30.2 |  | 1.65 | 30.1
DATE OF TEST : |  |  | 2003-06-09 |  | TIME : |  | 10:30
[15 empty] | 10 | 0.867 | 87
[15 empty] | 100 | 4.7 | 85.7
[15 empty] | 1000 | 1.64 | 60.3
R[dc] of the Poles |  |  | ITP step 9a
I = | 1 | A | Apt 1 | [ext] |  | Apt 2 | [int]
Temp.* : | 23 | °C | Upper | Lower |  | Upper | Lower
Humidite: | 58 | % | [mW] | [mW] |  | [mW] | [mW]
Poles |  |  | 1572.219 | 1574.25 |  | 1572.17 | 1574.899
Poles [20°C] |  | * | 1553.5761 | 1555.583 |  | 1553.5277 | 1556.2243
D1 & D2 |  | * | 3109.163 | mW |  | 3109.7619 | mW
Magnet |  |  | * | 6218.9298 | mW
|  | Poles Nr. | 02P00134 | 02P00135 |  | 02P00136 | 02P00137
R[dc] of the Quench Heaters |  |  | ITP step 9b
|  |  | Apt 1 | [ext] |  | Apt 2 | [int]
|  |  | Left | Right |  | Left | Right
|  |  | [W] | [W] |  | [W] | [W]
D1 & D2 |  | * | 22.9052 | 23.5911 |  | 23.0136 | 23.1766
|  | * | 22.5735 | 23.4831 |  | 23.1766 | 22.5722
Capacitance |  |  | ITPstep 9d/e
[ Megger 100V ; > 1'] |  |  | Apt 1 | [ext] |  | Apt 2 | [int]
QHs | --> Dipoles |  | 200 | nF |  | 200 | nF
D1 & D2 | --> Masse |  | 200 | nF |  | 200 | nF
Magnet | --> Masse |  | * | 400 | nF
ELECTRICAL TESTS OF DIPOLES
AFTER COLLARING
(WITH BEAM TUBE)
INDUCTANCE L/Q[10Hz] |  |  | ITP step 9c
|  |  | Apt 1 | [ext] |  | Apt 2 | [int]
|  |  | Upper | Lower |  | Upper | Lower
|  |  | [mH] | [mH] |  | [mH] | [mH]
POLES |  | (L) | 21.8 | 21.7 |  | 21.9 | 21.8
|  | (Q) | 0.869 | 0.862 |  | 0.868 | 0.862
D1 & D2 |  | (L) | 43.4 | mH |  | 43.6 | mH
|  | (Q) | 0.863 |  |  | 0.869
Magnet |  |  | (L) | 87 | mH
|  |  | (Q) | 0.867
INDUCTANCE L/Q[100Hz] |  |  | ITP step 9c
|  |  | Apt 1 | [ext] |  | Apt 2 | [int]
|  |  | Upper | Lower |  | Upper | Lower
|  |  | [mH] | [mH] |  | [mH] | [mH]
POLES | * | (L) | 21.4 | 21.4 |  | 21.5 | 21.5
|  | (Q) | 4.68 | 4.72 |  | S16 | 4.6
D1 & D2 | * | (L) | 42.9 | mH |  | 42.9 | mH
|  | (Q) | 4.73 |  |  | 4.64
Magnet | * |  | (L) | 85.7 | mH
|  |  | (Q) | 4.7
INDUCTANCE L/Q[1.0KHz] |  |  | ITP step 9c
|  |  | Apt 1 | [ext] |  | Apt 2 | [int]
|  |  | Upper | Lower |  | Upper | Lower
|  |  | [mH] | [mH] |  | [mH] | [mH]
POLES | * | (L) | 15.2 | 15 |  | 15.2 | 14.9
|  | (Q) | 1.64 | 1.66 |  | 1.64 | 1.66
D1 & D2 | * | (L) | 30.2 | mH |  | 30.1 | mH
|  | (Q) | 1.65 |  |  | 1.65
Magnet | * |  | (L) | 60.3 | mH
|  |  | (Q) | 1.64
ELECTRICAL TESTS OF DIPOLES
AFTER COLLARING
(WITH BEAM TUBE)
INSULATION RESISTANCE
Dipole D1 + QHs D1 ----> Masse * |  |  |  | 5.4 | GW |  | >1000MW
[V=1.0.KV, 60'']
Dipole D2 + QHs D2 ----> Masse * |  |  |  | 5.9 | GW |  | >1000MW
[V=1.0.KV, 60'']
| QHs D1(8x) D1 |  | * | 10.4 | GW |  | >1000MW
[V=1.0.KV, 60'']
| QHs D2(8x) D2 |  | * | 10.1 | GW |  | >1000MW
[V=1.0.KV, 60'']
DIPOLE 1
| POLE UP -----> POLE LW |  | * | 13.6 | GW |  | >1000MW
[V=1.0.KV, 60'']
DIPOLE 2
| POLE UP -----> POLE LW |  | * | 18.6 | GW |  | >1000MW
[V=1.0.KV, 60'']
DIELECTRIC TESTS |  |  | ITP step 9f/h
Dipole D1 + QHs D1 ----> Masse * |  |  |  | 0.1 | µA |  | < 20 µA
[V=5.0KV 5' ]
Dipole D2 + QHs D2 ----> Masse * |  |  |  | 0.1 | µA |  | < 20 µA
[V=5.0KV 5' ]
| QHs D1(8x) D1 |  | * | 0.1 | µA |  | < 20 µA
[V=3.0.KV 5' ]
| QHs D2(8x) D2 |  | * | 0.1 | µA |  | < 20 µA
[V=3.0.KV 5' ]
DIPOLE 1
| POLE UP -----> POLE LW |  | * | 0.1 | µA |  | < 20 µA
[V=3.0.KV 5' ]
DIPOLE 2
| POLE UP -----> POLE LW |  | * | 0.1 | µA |  | < 20 µA
[V=3.0.KV 5' ]
DISCHARGE TEST |  |  | ITP step 9i
V = 100V/turn |  |  | Apt 1 | [ext] |  | Apt 2 | [int]
[C= 2µF] |  |  | Upper | Lower |  | Upper | Lower
|  |  | mS | mS |  | mS | mS
| Poles [4.0KV] | * | 0.972 | 0.968 |  | 0.976 | 0.972
| Dipoles D1 & D2 [4KV] * |  | 1.721 | mS | * | 1.7 | mS
| Magnet [4KV] |  | * | 2.519 | mS
| Quench Heaters |  | YT111 & 112 | YT121 & 122 |  | YT211 & 212 | YT221 & 222
| [V=800V] |  | 184 / 176 | 176 / 173 | µS | 175 / 176 | 175 / 175 | µS
| [C= 2µF] | Current | 30.0 / 31.5 | 30.0 / 29.0 | A | 29.0 / 30.0 | 30.5 /30.0 | A
Apt1
Apt2
Up
Lw
Dip
Magnet
LHC/MMS TRACEABILITY INFORMATION