## CC2039
|  |  | ELECTRICAL TESTS OF DIPOLES | [8 empty] | RAW_Data [Logger] | [5 empty] | RAW_Data [Gain Phase Analyser]
AFTER COLLARING
|  |  | (WITH BEAM TUBES) | [6 empty] | [DataQHs_Cl] |  | [DataPoles_Cl]
[10 empty] | QHs |  | Poles | Poles | Poles | f | Q | L |  | Q | L
[10 empty] | [W] |  | [V] | [mW] | R20[mW] | [Hz] |  | [mH] |  |  | [mH]
MAIN CONTRACTOR : |  |  | ANSALDO SUPERCONDUTTORI s.p.a. |  | CONTRACT NUMBER : F462 |  |  |  | YT111 | 24.6934 | Magnet | 6.2536 | 6253.647 | 6167.3047 | 10 | 0.867 | 21.8 |  | 0.869 | 21.9
SUB CONTRACTOR : | [8 empty] | YT112 | 24.6655 | Aperture1 | 3.1262 | 3126.235 | 3083.072 | 100 | 4.65 | 21.5 |  | 4.63 | 21.5
[9 empty] | YT121 | 24.7428 | Aperture2 | 3.1274 | 3127.417 | 3084.2377 | 1000 | 1.63 | 15.1 |  | 1.64 | 15.1
COMPONENT NAME : |  |  | Collared Coils | [5 empty] | YT122 | 24.8428 | Apt1 Pup | 1.5622 | 1562.2 | 1540.6312
CERN PART NUMBER : |  |  | HCMBB_A001 |  | Serial Number : |  | 2039 |  | YT211 | 25.2619 | Apt1 Plw | 1.564 | 1564.027 | 1542.4329 | 10 | 0.866 | 21.7 |  | 0.868 | 21.9
[9 empty] | YT212 | 24.9688 | Apt2 Pup | 1.564 | 1564 | 1542.4063 | 100 | 4.69 | 21.4 |  | 4.59 | 21.5
CERN INSPECTION & TEST PLAN NUMBER : 9a To 9i |  |  |  |  | TEST NUMBER : |  | 9a to 9i |  | YT221 | 25.3925 | Apt2 Plw | 1.5634 | 1563.417 | 1541.8314 | 1000 | 1.65 | 14.9 |  | 1.65 | 14.9
NON CONFORMITY: |  |  | No |  | NON CONFORMITY: |  | Number |  | YT222 | 25.2762
[15 empty] | 10 | 0.862 | 43.3 |  | 0.863 | 43.5
NAME OF TEST OPERATOR: |  |  | M.Levrero | [11 empty] | 100 | 4.7 | 42.9 |  | 4.61 | 42.9
NAME OF RESPONSIBLE: |  |  | B.Caserza | [11 empty] | 1000 | 1.64 | 30.1 |  | 1.64 | 30.1
DATE OF TEST : |  |  | 2003-07-26 |  | TIME : |  | 7:00
[15 empty] | 10 | 0.865 | 86.7
[15 empty] | 100 | 4.69 | 85.7
[15 empty] | 1000 | 1.64 | 60.1
R[dc] of the Poles |  |  | ITP step 9a
I = | 1 | A | Apt 1 | [ext] |  | Apt 2 | [int]
Temp.* : | 23.5 | °C | Upper | Lower |  | Upper | Lower
Humidite: | 69 | % | [mW] | [mW] |  | [mW] | [mW]
Poles |  |  | 1562.2 | 1564.027 |  | 1564 | 1563.417
Poles [20°C] |  | * | 1540.6312 | 1542.4329 |  | 1542.4063 | 1541.8314
D1 & D2 |  | * | 3083.072 | mW |  | 3084.2377 | mW
Magnet |  |  | * | 6167.3047 | mW
|  | Poles Nr. | 02P00154 | 02P00155 |  | 02P00156 | 02P00157
R[dc] of the Quench Heaters |  |  | ITP step 9b
|  |  | Apt 1 | [ext] |  | Apt 2 | [int]
|  |  | Left | Right |  | Left | Right
|  |  | [W] | [W] |  | [W] | [W]
D1 & D2 |  | * | 24.6934 | 24.7428 |  | 25.2619 | 25.3925
|  | * | 24.6655 | 24.8428 |  | 24.9688 | 25.2762
Capacitance |  |  | ITPstep 9d/e
[ Megger 100V ; > 1'] |  |  | Apt 1 | [ext] |  | Apt 2 | [int]
QHs | --> Dipoles |  | 210 | nF |  | 220 | nF
D1 & D2 | --> Masse |  | 190 | nF |  | 200 | nF
Magnet | --> Masse |  | * | 400 | nF
ELECTRICAL TESTS OF DIPOLES
AFTER COLLARING
(WITH BEAM TUBE)
INDUCTANCE L/Q[10Hz] |  |  | ITP step 9c
|  |  | Apt 1 | [ext] |  | Apt 2 | [int]
|  |  | Upper | Lower |  | Upper | Lower
|  |  | [mH] | [mH] |  | [mH] | [mH]
POLES |  | (L) | 21.8 | 21.7 |  | 21.9 | 21.9
|  | (Q) | 0.867 | 0.866 |  | 0.869 | 0.868
D1 & D2 |  | (L) | 43.3 | mH |  | 43.5 | mH
|  | (Q) | 0.862 |  |  | 0.863
Magnet |  |  | (L) | 86.7 | mH
|  |  | (Q) | 0.865
INDUCTANCE L/Q[100Hz] |  |  | ITP step 9c
|  |  | Apt 1 | [ext] |  | Apt 2 | [int]
|  |  | Upper | Lower |  | Upper | Lower
|  |  | [mH] | [mH] |  | [mH] | [mH]
POLES | * | (L) | 21.5 | 21.4 |  | 21.5 | 21.5
|  | (Q) | 4.65 | 4.69 |  | S16 | 4.59
D1 & D2 | * | (L) | 42.9 | mH |  | 42.9 | mH
|  | (Q) | 4.7 |  |  | 4.61
Magnet | * |  | (L) | 85.7 | mH
|  |  | (Q) | 4.69
INDUCTANCE L/Q[1.0KHz] |  |  | ITP step 9c
|  |  | Apt 1 | [ext] |  | Apt 2 | [int]
|  |  | Upper | Lower |  | Upper | Lower
|  |  | [mH] | [mH] |  | [mH] | [mH]
POLES | * | (L) | 15.1 | 14.9 |  | 15.1 | 14.9
|  | (Q) | 1.63 | 1.65 |  | 1.64 | 1.65
D1 & D2 | * | (L) | 30.1 | mH |  | 30.1 | mH
|  | (Q) | 1.64 |  |  | 1.64
Magnet | * |  | (L) | 60.1 | mH
|  |  | (Q) | 1.64
ELECTRICAL TESTS OF DIPOLES
AFTER COLLARING
(WITH BEAM TUBE)
INSULATION RESISTANCE
Dipole D1 + QHs D1 ----> Masse * |  |  |  | 9.95 | GW |  | >1000MW
[V=1.0.KV, 60'']
Dipole D2 + QHs D2 ----> Masse * |  |  |  | 11.5 | GW |  | >1000MW
[V=1.0.KV, 60'']
| QHs D1(8x) D1 |  | * | 7 | GW |  | >1000MW
[V=1.0.KV, 60'']
| QHs D2(8x) D2 |  | * | 5.25 | GW |  | >1000MW
[V=1.0.KV, 60'']
DIPOLE 1
| POLE UP -----> POLE LW |  | * | 19.2 | GW |  | >1000MW
[V=1.0.KV, 60'']
DIPOLE 2
| POLE UP -----> POLE LW |  | * | 12.1 | GW |  | >1000MW
[V=1.0.KV, 60'']
DIELECTRIC TESTS |  |  | ITP step 9f/h
Dipole D1 + QHs D1 ----> Masse * |  |  |  | 0.1 | µA |  | < 20 µA
[V=5.0KV 5' ]
Dipole D2 + QHs D2 ----> Masse * |  |  |  | 0.1 | µA |  | < 20 µA
[V=5.0KV 5' ]
| QHs D1(8x) D1 |  | * | 0.1 | µA |  | < 20 µA
[V=3.0.KV 5' ]
| QHs D2(8x) D2 |  | * | 0.1 | µA |  | < 20 µA
[V=3.0.KV 5' ]
DIPOLE 1
| POLE UP -----> POLE LW |  | * | 0.1 | µA |  | < 20 µA
[V=3.0.KV 5' ]
DIPOLE 2
| POLE UP -----> POLE LW |  | * | 0.1 | µA |  | < 20 µA
[V=3.0.KV 5' ]
DISCHARGE TEST |  |  | ITP step 9i
V = 100V/turn |  |  | Apt 1 | [ext] |  | Apt 2 | [int]
[C= 2µF] |  |  | Upper | Lower |  | Upper | Lower
|  |  | mS | mS |  | mS | mS
| Poles [4.0KV] | * | 0.9756 | 0.9478 |  | 0.956 | 0.9718
| Dipoles D1 & D2 [4KV] * |  | 1.689 | mS | * | 1.709 | mS
| Magnet [4KV] |  | * | 2.51 | mS
| Quench Heaters |  | YT111 & 112 | YT121 & 122 |  | YT211 & 212 | YT221 & 222
| [V=800V] |  | 224 / 213 | 213 / 213 | µS | 213 / 213 | 213 / 213 | µS
| [C= 2µF] | Current | 28.5 / 28.0 | 27.0 / 28.5 | A | 27.0 / 27.0 | 26.5 /27.0 | A
Apt1
Apt2
Up
Lw
Dip
Magnet
LHC/MMS TRACEABILITY INFORMATION