## CC2057
|  |  | ELECTRICAL TESTS OF DIPOLES | [8 empty] | RAW_Data [Logger] | [5 empty] | RAW_Data [Gain Phase Analyser]
AFTER COLLARING
|  |  | (WITH BEAM TUBES) | [6 empty] | [DataQHs_Cl] |  | [DataPoles_Cl]
[10 empty] | QHs |  | Poles | Poles | Poles | f | Q | L |  | Q | L
[10 empty] | [W] |  | [V] | [mW] | R20[mW] | [Hz] |  | [mH] |  |  | [mH]
MAIN CONTRACTOR : |  |  | ANSALDO SUPERCONDUTTORI s.p.a. |  | CONTRACT NUMBER : F462 |  |  |  | YT111 | 23.7455 | Magnet | 6.1903 | 6190.281 | 6141.1518 | 10 | 0.894 | 22 |  | 0.897 | 22.1
SUB CONTRACTOR : | [8 empty] | YT112 | 24.2722 | Aperture1 | 3.0958 | 3095.775 | 3071.2054 | 100 | 4.54 | 21.5 |  | 4.54 | 21.5
[9 empty] | YT121 | 25.3426 | Aperture2 | 3.0945 | 3094.504 | 3069.9444 | 1000 | 1.65 | 14.8 |  | 1.64 | 14.8
COMPONENT NAME : |  |  | Collared Coils | [5 empty] | YT122 | 25.3355 | Apt1 Pup | 1.5464 | 1546.416 | 1534.1429
CERN PART NUMBER : |  |  | HCMBB_A001 |  | Serial Number : |  | 2057 |  | YT211 | 23.7828 | Apt1 Plw | 1.5493 | 1549.349 | 1537.0526 | 10 | 0.885 | 22.1 |  | 0.884 | 22
[9 empty] | YT212 | 23.9571 | Apt2 Pup | 1.5461 | 1546.129 | 1533.8581 | 100 | 4.63 | 21.5 |  | 4.56 | 21.5
CERN INSPECTION & TEST PLAN NUMBER : 9a To 9i |  |  |  |  | TEST NUMBER : |  | 9a to 9i |  | YT221 | 24.2163 | Apt2 Plw | 1.5484 | 1548.368 | 1536.0794 | 1000 | 1.66 | 14.6 |  | 1.68 | 14.7
NON CONFORMITY: |  |  | No |  | NON CONFORMITY: |  | Number |  | YT222 | 24.404
[15 empty] | 10 | 0.886 | 44 |  | 0.887 | 44.1
NAME OF TEST OPERATOR: |  |  | M.Levrero | [11 empty] | 100 | 4.56 | 42.9 |  | 4.56 | 42.9
NAME OF RESPONSIBLE: |  |  | B.Caserza | [11 empty] | 1000 | 1.66 | 29.4 |  | 1.65 | 29.5
DATE OF TEST : |  |  | 2003-09-30 |  | TIME : |  | 10:30:00 PM
[15 empty] | 10 | 0.884 | 88.1
[15 empty] | 100 | 4.58 | 85.9
[15 empty] | 1000 | 1.66 | 58.8
R[dc] of the Poles |  |  | ITP step 9a
I = | 1 | A | Apt 1 | [ext] |  | Apt 2 | [int]
Temp.* : | 22 | °C | Upper | Lower |  | Upper | Lower
Humidite: | 61 | % | [mW] | [mW] |  | [mW] | [mW]
Poles |  |  | 1546.416 | 1549.349 |  | 1546.129 | 1548.368
Poles [20°C] |  | * | 1534.1429 | 1537.0526 |  | 1533.8581 | 1536.0794
D1 & D2 |  | * | 3071.2054 | mW |  | 3069.9444 | mW
Magnet |  |  | * | 6141.1518 | mW
|  | Poles Nr. | 02P00226 | 02P00227 |  | 02P00228 | 02P00229
R[dc] of the Quench Heaters |  |  | ITP step 9b
|  |  | Apt 1 | [ext] |  | Apt 2 | [int]
|  |  | Left | Right |  | Left | Right
|  |  | [W] | [W] |  | [W] | [W]
D1 & D2 |  | * | 23.7455 | 25.3426 |  | 23.7828 | 24.2163
|  | * | 24.2722 | 25.3355 |  | 23.9571 | 24.404
Capacitance |  |  | ITPstep 9d/e
[ Megger 100V ; > 1'] |  |  | Apt 1 | [ext] |  | Apt 2 | [int]
QHs | --> Dipoles |  | 210 | nF |  | 220 | nF
D1 & D2 | --> Masse |  | 210 | nF |  | 210 | nF
Magnet | --> Masse |  | * | 420 | nF
ELECTRICAL TESTS OF DIPOLES
AFTER COLLARING
(WITH BEAM TUBE)
INDUCTANCE L/Q[10Hz] |  |  | ITP step 9c
|  |  | Apt 1 | [ext] |  | Apt 2 | [int]
|  |  | Upper | Lower |  | Upper | Lower
|  |  | [mH] | [mH] |  | [mH] | [mH]
POLES |  | (L) | 22 | 22.1 |  | 22.1 | 22
|  | (Q) | 0.894 | 0.885 |  | 0.897 | 0.884
D1 & D2 |  | (L) | 44 | mH |  | 44.1 | mH
|  | (Q) | 0.886 |  |  | 0.887
Magnet |  |  | (L) | 88.1 | mH
|  |  | (Q) | 0.884
INDUCTANCE L/Q[100Hz] |  |  | ITP step 9c
|  |  | Apt 1 | [ext] |  | Apt 2 | [int]
|  |  | Upper | Lower |  | Upper | Lower
|  |  | [mH] | [mH] |  | [mH] | [mH]
POLES | * | (L) | 21.5 | 21.5 |  | 21.5 | 21.5
|  | (Q) | 4.54 | 4.63 |  | S16 | 4.56
D1 & D2 | * | (L) | 42.9 | mH |  | 42.9 | mH
|  | (Q) | 4.56 |  |  | 4.56
Magnet | * |  | (L) | 85.9 | mH
|  |  | (Q) | 4.58
INDUCTANCE L/Q[1.0KHz] |  |  | ITP step 9c
|  |  | Apt 1 | [ext] |  | Apt 2 | [int]
|  |  | Upper | Lower |  | Upper | Lower
|  |  | [mH] | [mH] |  | [mH] | [mH]
POLES | * | (L) | 14.8 | 14.6 |  | 14.8 | 14.7
|  | (Q) | 1.65 | 1.66 |  | 1.64 | 1.68
D1 & D2 | * | (L) | 29.4 | mH |  | 29.5 | mH
|  | (Q) | 1.66 |  |  | 1.65
Magnet | * |  | (L) | 58.8 | mH
|  |  | (Q) | 1.66
ELECTRICAL TESTS OF DIPOLES
AFTER COLLARING
(WITH BEAM TUBE)
INSULATION RESISTANCE
Dipole D1 + QHs D1 ----> Masse * |  |  |  | 4.98 | GW |  | >1000MW
[V=1.0.KV, 60'']
Dipole D2 + QHs D2 ----> Masse * |  |  |  | 14.1 | GW |  | >1000MW
[V=1.0.KV, 60'']
| QHs D1(8x) D1 |  | * | 6.25 | GW |  | >1000MW
[V=1.0.KV, 60'']
| QHs D2(8x) D2 |  | * | 9 | GW |  | >1000MW
[V=1.0.KV, 60'']
DIPOLE 1
| POLE UP -----> POLE LW |  | * | 27.2 | GW |  | >1000MW
[V=1.0.KV, 60'']
DIPOLE 2
| POLE UP -----> POLE LW |  | * | 31.2 | GW |  | >1000MW
DIELECTRIC TESTS |  |  | ITP step 9f/h
Dipole D1 + QHs D1 ----> Masse * |  |  |  | 0.15 | µA |  | < 20 µA
[V=5.0KV 5' ]
Dipole D2 + QHs D2 ----> Masse * |  |  |  | 0.09 | µA |  | < 20 µA
[V=5.0KV 5' ]
| QHs D1(8x) D1 |  | * | 0.036 | µA |  | < 20 µA
[V=3.0.KV 5' ]
| QHs D2(8x) D2 |  | * | 0.03 | µA |  | < 20 µA
[V=3.0.KV 5' ]
DIPOLE 1
| POLE UP -----> POLE LW |  | * | 0.052 | µA |  | < 20 µA
[V=3.0.KV 5' ]
DIPOLE 2
| POLE UP -----> POLE LW |  | * | 0.031 | µA |  | < 20 µA
[V=3.0.KV 5' ]
DISCHARGE TEST |  |  | ITP step 9i
V = 100V/turn |  |  | Apt 1 | [ext] |  | Apt 2 | [int]
[C= 2µF] |  |  | Upper | Lower |  | Upper | Lower
|  |  | mS | mS |  | mS | mS
| Poles [4.0KV] | * | 0.975 | 0.936 |  | 0.975 | 0.964
| Dipoles D1 & D2 [4KV] * |  | 1.709 | mS | * | 1.709 | mS
| Magnet [4KV] |  | * | 2.52 | mS
| Quench Heaters |  | YT111 & 112 | YT121 & 122 |  | YT211 & 212 | YT221 & 222
| [V=800V] |  | 226 / 226 | 226 / 226 | µS | 226 / 226 | 226 / 226 | µS
| [C= 2µF] | Current | 28.0 / 28.0 | 26.5 / 26.5 | A | 28.5 / 28.5 | 28.0 /28.0 | A
Apt1
Apt2
Up
Lw
Dip
Magnet
LHC/MMS TRACEABILITY INFORMATION