## 2104
|  |  | ELECTRICAL TESTS OF DIPOLES | [8 empty] | RAW_Data [Logger] | [5 empty] | RAW_Data [Gain Phase Analyser]
AFTER COLLARING
|  |  | (WITH BEAM TUBES) | [6 empty] | [DataQHs_Cl] |  | [DataPoles_Cl]
|  | Collarato smontato dai gioghi | [7 empty] | QHs |  | Poles | Poles | Poles | f | Q | L |  | Q | L
[10 empty] | [W] |  | [V] | [mW] | R20[mW] | [Hz] |  | [mH] |  |  | [mH]
MAIN CONTRACTOR : |  |  | ANSALDO SUPERCONDUTTORI s.p.a. |  | CONTRACT NUMBER : F462 |  |  |  | YT111 | 21.1783 | Magnet | 6.2124 | 6212.389 | 6102.5432 | 10 | 0.876 | 21.7 |  | 0.88 | 21.9
SUB CONTRACTOR : | [8 empty] | YT112 | 20.8047 | Aperture1 | 3.1043 | 3104.28 | 3049.391 | 100 | 4.68 | 21.5 |  | 4.65 | 21.5
[9 empty] | YT121 | 20.6193 | Aperture2 | 3.108 | 3108.019 | 3053.0639 | 1000 | 1.65 | 15.2 |  | 1.64 | 15.2
COMPONENT NAME : |  |  | Collared Coils | [5 empty] | YT122 | 20.9247 | Apt1 Pup | 1.5511 | 1551.062 | 1523.6365
CERN PART NUMBER : |  |  | HCMBB_A001 |  | Serial Number : |  | 2104 |  | YT211 | 20.9338 | Apt1 Plw | 1.5532 | 1553.245 | 1525.7809 | 10 | 0.859 | 21.5 |  | 0.861 | 21.7
[9 empty] | YT212 | 21.2543 | Apt2 Pup | 1.5528 | 1552.775 | 1525.3193 | 100 | 4.69 | 21.4 |  | 4.6 | 21.5
CERN INSPECTION & TEST PLAN NUMBER : 9a To 9i |  |  |  |  | TEST NUMBER : |  | 9a to 9i |  | YT221 | 20.5042 | Apt2 Plw | 1.5553 | 1555.284 | 1527.7839 | 1000 | 1.66 | 15 |  | 1.65 | 14.9
NON CONFORMITY: |  |  | No |  | NON CONFORMITY: |  | Number |  | YT222 | 20.4023
[15 empty] | 10 | 0.862 | 43 |  | 0.861 | 43.3
NAME OF TEST OPERATOR: |  |  | M. Levrero | [11 empty] | 100 | 4.76 | 42.9 |  | 4.7 | 43
NAME OF RESPONSIBLE: |  |  | B.Caserza | [11 empty] | 1000 | 1.65 | 30.2 |  | 1.64 | 30.1
DATE OF TEST : |  |  | 2004-07-01 |  | TIME : |  | 6:00
[15 empty] | 10 | 0.864 | 87.2
[15 empty] | 100 | 4.69 | 85.9
[15 empty] | 1000 | 1.64 | 60.2
R[dc] of the Poles |  |  | ITP step 9a
I = | 1 | A | Apt 1 | [ext] |  | Apt 2 | [int]
Temp.* : | 24.5 | °C | Upper | Lower |  | Upper | Lower
Humidite: | 69 | % | [mW] | [mW] |  | [mW] | [mW]
Poles |  |  | 1551.062 | 1553.245 |  | 1552.775 | 1555.284
Poles [20°C] |  | * | 1523.6365 | 1525.7809 |  | 1525.3193 | 1527.7839
D1 & D2 |  | * | 3049.391 | mW |  | 3053.0639 | mW
Magnet |  |  | * | 6102.5432 | mW
|  | Poles Nr. | 02P00414 | 02P00415 |  | 02P00416 | 02P00417
R[dc] of the Quench Heaters |  |  | ITP step 9b
|  |  | Apt 1 | [ext] |  | Apt 2 | [int]
|  |  | Left | Right |  | Left | Right
|  |  | [W] | [W] |  | [W] | [W]
D1 & D2 |  | * | 21.1783 | 20.6193 |  | 20.9338 | 20.5042
|  | * | 20.8047 | 20.9247 |  | 21.2543 | 20.4023
Capacitance |  |  | ITPstep 9d/e
[ Megger 100V ; > 1'] |  |  | Apt 1 | [ext] |  | Apt 2 | [int]
QHs | --> Dipoles |  | 210 | nF |  | 210 | nF
D1 & D2 | --> Masse |  | 200 | nF |  | 200 | nF
Magnet | --> Masse |  | * | 400 | nF
ELECTRICAL TESTS OF DIPOLES
AFTER COLLARING
(WITH BEAM TUBE)
INDUCTANCE L/Q[10Hz] |  |  | ITP step 9c
|  |  | Apt 1 | [ext] |  | Apt 2 | [int]
|  |  | Upper | Lower |  | Upper | Lower
|  |  | [mH] | [mH] |  | [mH] | [mH]
POLES |  | (L) | 21.7 | 21.5 |  | 21.9 | 21.7
|  | (Q) | 0.876 | 0.859 |  | 0.88 | 0.861
D1 & D2 |  | (L) | 43 | mH |  | 43.3 | mH
|  | (Q) | 0.862 |  |  | 0.861
Magnet |  |  | (L) | 87.2 | mH
|  |  | (Q) | 0.864
INDUCTANCE L/Q[100Hz] |  |  | ITP step 9c
|  |  | Apt 1 | [ext] |  | Apt 2 | [int]
|  |  | Upper | Lower |  | Upper | Lower
|  |  | [mH] | [mH] |  | [mH] | [mH]
POLES | * | (L) | 21.5 | 21.4 |  | 21.5 | 21.5
|  | (Q) | 4.68 | 4.69 |  | S16 | 4.6
D1 & D2 | * | (L) | 42.9 | mH |  | 43 | mH
|  | (Q) | 4.76 |  |  | 4.7
Magnet | * |  | (L) | 85.9 | mH
|  |  | (Q) | 4.69
INDUCTANCE L/Q[1.0KHz] |  |  | ITP step 9c
|  |  | Apt 1 | [ext] |  | Apt 2 | [int]
|  |  | Upper | Lower |  | Upper | Lower
|  |  | [mH] | [mH] |  | [mH] | [mH]
POLES | * | (L) | 15.2 | 15 |  | 15.2 | 14.9
|  | (Q) | 1.65 | 1.66 |  | 1.64 | 1.65
D1 & D2 | * | (L) | 30.2 | mH |  | 30.1 | mH
|  | (Q) | 1.65 |  |  | 1.64
Magnet | * |  | (L) | 60.2 | mH
|  |  | (Q) | 1.64
ELECTRICAL TESTS OF DIPOLES
AFTER COLLARING
(WITH BEAM TUBE)
INSULATION RESISTANCE
Dipole D1 + QHs D1 ----> Masse * |  |  |  | 13 | GW |  | >1000MW
[V=1.0.KV, 60'']
Dipole D2 + QHs D2 ----> Masse * |  |  |  | 7.85 | GW |  | >1000MW
[V=1.0.KV, 60'']
| QHs D1(8x) D1 |  | * | 5.9 | GW |  | >1000MW
[V=1.0.KV, 60'']
| QHs D2(8x) D2 |  | * | 6.2 | GW |  | >1000MW
[V=1.0.KV, 60'']
DIPOLE 1
| POLE UP -----> POLE LW |  | * | 19.2 | GW |  | >1000MW
[V=1.0.KV, 60'']
DIPOLE 2
| POLE UP -----> POLE LW |  | * | 10.5 | GW |  | >1000MW
DIELECTRIC TESTS |  |  | ITP step 9f/h
Dipole D1 + QHs D1 ----> Masse * |  |  |  | 1.8 | µA |  | < 20 µA
[V=5.0KV 5' ]
Dipole D2 + QHs D2 ----> Masse * |  |  |  | 4.7 | µA |  | < 20 µA
[V=5.0KV 5' ]
| QHs D1(8x) D1 |  | * | 0.2 | µA |  | < 20 µA
[V=3.0.KV 5' ]
| QHs D2(8x) D2 |  | * | 2.1 | µA |  | < 20 µA
[V=3.0.KV 5' ]
DIPOLE 1
| POLE UP -----> POLE LW |  | * | 0.1 | µA |  | < 20 µA
[V=3.0.KV 5' ]
DIPOLE 2
| POLE UP -----> POLE LW |  | * | 0.1 | µA |  | < 20 µA
[V=3.0.KV 5' ]
DISCHARGE TEST |  |  | ITP step 9i
V = 100V/turn |  |  | Apt 1 | [ext] |  | Apt 2 | [int]
[C= 2µF] |  |  | Upper | Lower |  | Upper | Lower
|  |  | mS | mS |  | mS | mS
| Poles [4.0KV] | * | 0.964 | 0.964 |  | 0.975 | 0.964
| Dipoles D1 & D2 [4KV] * |  | 1.69 | mS | * | 1.7 | mS
| Magnet [4KV] |  | * | 2.51 | mS
| Quench Heaters |  | YT111 & 112 | YT121 & 122 |  | YT211 & 212 | YT221 & 222
| [V=850V] |  | 1206 / 1169 | 1176 / 1184 | µS | 1199 / 1216 | 1176 / 1156 | µS
| [C= 7mF] | Current | 39.1 / 39.7 | 39.9 / 39.6 | A | 39.7 / 38.8 | 39.9 / 40.6 | A
Insul. Resistance All QHs --> Masse |  |  |  | 2.7 | GW |  | >1000MW
[V=3.0.KV, 60'']
Insul. Resistance All QHs ---> Magnet |  |  |  | 2.44 | GW |  | >1000MW
[V=3.0.KV, 60'']
Apt1
Apt2
Up
Lw
Dip
Magnet
LHC/MMS TRACEABILITY INFORMATION