## 2121
|  |  | ELECTRICAL TESTS OF DIPOLES | [8 empty] | RAW_Data [Logger] | [5 empty] | RAW_Data [Gain Phase Analyser]
AFTER COLLARING
|  |  | (WITH BEAM TUBES) | [6 empty] | [DataQHs_Cl] |  | [DataPoles_Cl]
[10 empty] | QHs |  | Poles | Poles | Poles | f | Q | L |  | Q | L
[10 empty] | [W] |  | [V] | [mW] | R20[mW] | [Hz] |  | [mH] |  |  | [mH]
MAIN CONTRACTOR : |  |  | ANSALDO SUPERCONDUTTORI s.p.a. |  | CONTRACT NUMBER : F462 |  |  |  | YT111 | 21.2951 | Magnet | 5.9789 | 5978.949 | 5919.7515 | 10 | 0.868 | 21.8 |  | 0.87 | 22
SUB CONTRACTOR : | [8 empty] | YT112 | 21.0163 | Aperture1 | 3.0053 | 3005.305 | 2975.5495 | 100 | 4.66 | 21.5 |  | 4.62 | 21.5
[9 empty] | YT121 | 21.7495 | Aperture2 | 2.9736 | 2973.645 | 2944.203 | 1000 | 1.63 | 15 |  | 1.63 | 15
COMPONENT NAME : |  |  | Collared Coils | [5 empty] | YT122 | 21.5777 | Apt1 Pup | 1.5032 | 1503.171 | 1488.2881
CERN PART NUMBER : |  |  | HCMBB_A001 |  | Serial Number : |  | 2121 |  | YT211 | 23.2649 | Apt1 Plw | 1.5021 | 1502.134 | 1487.2614 | 10 | 0.867 | 21.7 |  | 0.872 | 22
[9 empty] | YT212 | 22.1344 | Apt2 Pup | 1.472 | 1471.994 | 1457.4198 | 100 | 4.68 | 21.5 |  | 4.59 | 21.5
CERN INSPECTION & TEST PLAN NUMBER : 9a To 9i |  |  |  |  | TEST NUMBER : |  | 9a to 9i |  | YT221 | 21.4433 | Apt2 Plw | 1.5016 | 1501.641 | 1486.7733 | 1000 | 1.64 | 14.8 |  | 1.64 | 14.8
NON CONFORMITY: |  |  | No |  | NON CONFORMITY: |  | Number |  | YT222 | 21.1454
[15 empty] | 10 | 0.872 | 43.5 |  | 0.869 | 43.7
NAME OF TEST OPERATOR: |  |  | M.Levrero | [11 empty] | 100 | 4.68 | 42.9 |  | 4.62 | 43
NAME OF RESPONSIBLE: |  |  | B.Caserza | [11 empty] | 1000 | 1.64 | 29.9 |  | 1.64 | 29.8
DATE OF TEST : |  |  | 2004-10-06 |  | TIME : |  | 10:45
[15 empty] | 10 | 0.864 | 87
[15 empty] | 100 | 4.68 | 85.8
[15 empty] | 1000 | 1.64 | 59.7
R[dc] of the Poles |  |  | ITP step 9a
I = | 1 | A | Apt 1 | [ext] |  | Apt 2 | [int]
Temp.* : | 22.5 | °C | Upper | Lower |  | Upper | Lower
Humidite: | 62 | % | [mW] | [mW] |  | [mW] | [mW]
Poles |  |  | 1503.171 | 1502.134 |  | 1471.994 | 1501.641
Poles [20°C] |  | * | 1488.2881 | 1487.2614 |  | 1457.4198 | 1486.7733
D1 & D2 |  | * | 2975.5495 | mW |  | 2944.203 | mW
Magnet |  |  | * | 5919.7515 | mW
|  | Poles Nr. | 02P00482 | 02P00483 |  | 02P00484 | 02P00485
R[dc] of the Quench Heaters |  |  | ITP step 9b
|  |  | Apt 1 | [ext] |  | Apt 2 | [int]
|  |  | Left | Right |  | Left | Right
|  |  | [W] | [W] |  | [W] | [W]
D1 & D2 |  | * | 21.2951 | 21.7495 |  | 23.2649 | 21.4433
|  | * | 21.0163 | 21.5777 |  | 22.1344 | 21.1454
Capacitance |  |  | ITPstep 9d/e
[ Megger 100V ; > 1'] |  |  | Apt 1 | [ext] |  | Apt 2 | [int]
QHs | --> Dipoles |  | 200 | nF |  | 200 | nF
D1 & D2 | --> Masse |  | 200 | nF |  | 200 | nF
Magnet | --> Masse |  | * | 400 | nF
ELECTRICAL TESTS OF DIPOLES
AFTER COLLARING
(WITH BEAM TUBE)
INDUCTANCE L/Q[10Hz] |  |  | ITP step 9c
|  |  | Apt 1 | [ext] |  | Apt 2 | [int]
|  |  | Upper | Lower |  | Upper | Lower
|  |  | [mH] | [mH] |  | [mH] | [mH]
POLES |  | (L) | 21.8 | 21.7 |  | 22 | 22
|  | (Q) | 0.868 | 0.867 |  | 0.87 | 0.872
D1 & D2 |  | (L) | 43.5 | mH |  | 43.7 | mH
|  | (Q) | 0.872 |  |  | 0.869
Magnet |  |  | (L) | 87 | mH
|  |  | (Q) | 0.864
INDUCTANCE L/Q[100Hz] |  |  | ITP step 9c
|  |  | Apt 1 | [ext] |  | Apt 2 | [int]
|  |  | Upper | Lower |  | Upper | Lower
|  |  | [mH] | [mH] |  | [mH] | [mH]
POLES | * | (L) | 21.5 | 21.5 |  | 21.5 | 21.5
|  | (Q) | 4.66 | 4.68 |  | S16 | 4.59
D1 & D2 | * | (L) | 42.9 | mH |  | 43 | mH
|  | (Q) | 4.68 |  |  | 4.62
Magnet | * |  | (L) | 85.8 | mH
|  |  | (Q) | 4.68
INDUCTANCE L/Q[1.0KHz] |  |  | ITP step 9c
|  |  | Apt 1 | [ext] |  | Apt 2 | [int]
|  |  | Upper | Lower |  | Upper | Lower
|  |  | [mH] | [mH] |  | [mH] | [mH]
POLES | * | (L) | 15 | 14.8 |  | 15 | 14.8
|  | (Q) | 1.63 | 1.64 |  | 1.63 | 1.64
D1 & D2 | * | (L) | 29.9 | mH |  | 29.8 | mH
|  | (Q) | 1.64 |  |  | 1.64
Magnet | * |  | (L) | 59.7 | mH
|  |  | (Q) | 1.64
ELECTRICAL TESTS OF DIPOLES
AFTER COLLARING
(WITH BEAM TUBE)
INSULATION RESISTANCE
Dipole D1 + QHs D1 ----> Masse * |  |  |  | 17.2 | GW |  | >1000MW
[V=1.0.KV, 60'']
Dipole D2 + QHs D2 ----> Masse * |  |  |  | 12.4 | GW |  | >1000MW
[V=1.0.KV, 60'']
| QHs D1(8x) D1 |  | * | 12.1 | GW |  | >1000MW
[V=1.0.KV, 60'']
| QHs D2(8x) D2 |  | * | 9.5 | GW |  | >1000MW
[V=1.0.KV, 60'']
DIPOLE 1
| POLE UP -----> POLE LW |  | * | 36 | GW |  | >1000MW
[V=1.0.KV, 60'']
DIPOLE 2
| POLE UP -----> POLE LW |  | * | 28 | GW |  | >1000MW
DIELECTRIC TESTS |  |  | ITP step 9f/h
Dipole D1 + QHs D1 ----> Masse * |  |  |  | 0.4 | µA |  | < 20 µA
[V=5.0KV 5' ]
Dipole D2 + QHs D2 ----> Masse * |  |  |  | 0.6 | µA |  | < 20 µA
[V=5.0KV 5' ]
| QHs D1(8x) D1 |  | * | 0.1 | µA |  | < 20 µA
[V=3.0.KV 5' ]
| QHs D2(8x) D2 |  | * | 0.1 | µA |  | < 20 µA
[V=3.0.KV 5' ]
DIPOLE 1
| POLE UP -----> POLE LW |  | * | 0.1 | µA |  | < 20 µA
[V=3.0.KV 5' ]
DIPOLE 2
| POLE UP -----> POLE LW |  | * | 0.1 | µA |  | < 20 µA
[V=3.0.KV 5' ]
DISCHARGE TEST |  |  | ITP step 9i
V = 100V/turn |  |  | Apt 1 | [ext] |  | Apt 2 | [int]
[C= 2µF] |  |  | Upper | Lower |  | Upper | Lower
|  |  | mS | mS |  | mS | mS
| Poles [4.0KV] | * | 1.008 | 0.996 |  | 1.004 | 0.996
| Dipoles D1 & D2 [4KV] * |  | 1.77 | mS | * | 1.77 | mS
| Magnet [4KV] |  | * | 2.62 | mS
| Quench Heaters |  | YT111 & 112 | YT121 & 122 |  | YT211 & 212 | YT221 & 222
| [V=850V] |  | 1209 / 1166 | 1159 / 1196 | µS | 1239 / 1224 |  | µS
| [C= 7mF] | Current | 39.1 / 39.4 | 38.4 / 38.5 | A | 35.6 / 36.9 |  | A
Insul. Resistance All QHs --> Masse |  |  |  |  | GW |  | >1000MW
[V=3.0.KV, 60'']
Insul. Resistance All QHs ---> Magnet |  |  |  |  | GW |  | >1000MW
[V=3.0.KV, 60'']
Apt1
Apt2
Up
Lw
Dip
Magnet
LHC/MMS TRACEABILITY INFORMATION

## Check sheet
Quenchs | Poles | ……………..….Induttanza |  | Resistenza Isolamento | Alta Tensione
OK | OK | OK | OK | OK | OK
OK | OK | OK | OK | OK | OK
OK | OK | OK | OK | OK | OK
OK | OK | OK | OK | OK | OK
OK | OK | OK | OK | OK | OK
OK | OK | OK | OK | OK | OK
OK | OK | OK | OK
OK |  | OK | OK |  | Discharge test
|  | OK | OK |  | OK
|  | OK |  |  | OK
|  | OK |  |  | OK
|  | OK |  |  | OK
Nº poli | Data | Nº magnete | Temperatura | Umidità | OK
OK | OK | OK | OK | OK | OK
OK
OK
OK
| Resistenza isolamento: |  | ERRORE!! | ERRORE!!