## Strati I_E
ANSALDO COILS
| INNER LAYER |  |  |  |  | OUTER LAYER
N. | PCF 8201 | DATE | CABLE (cern) | POLE | MAGNET | PCF 8202 | DATE | CABLE (cern) | POLE | MAGNET
1 | I001 | 2000-03-07 | 01C00001A | 2 | 1 | E001 | 2000-02-24 | 02E00213F | 2 | 1
2 | I002 | 2000-03-15 | 01C00004A | 4 | 1 | E002** | 2000-03-11 | 02E00213E | Rej. | *
3 | I003 | 2000-03-21 | 01C00002A | 3 | 1 | E003 | 2000-03-24 | 02E00213B | 3 | 1
4 | I004 | 2000-03-28 | 01C00003A | 1 | 1 | E004 | 2000-03-31 | 02E00213C | 1 | 1
5 | I005** | 2000-10-17 | 01C00006A | Rej. | * | E005** | 2000-10-27 | 02E00214A | Rej. | *
6 | I006** | 2000-11-08 | 01C00008A | Rej. | * | E006 | 2000-12-18 | 02D00337A | 4 | 1
7 | I007 | 2000-12-20 | 01C00007A | 5 | 2 | E007 | 2001-01-04 | 02D00338A | 8 | 2
8 | I008 | 2001-01-11 | 01C00009A | 6 | 2 | E008 | 2001-01-11 | 02D00337C | 5 | 2
9 | I009 | 2001-01-23 | 01B10003D | 11 | 3 | E009 | 2001-02-07 | 02D00337B | 6 | 2
10 | I010 | 2001-02-05 | 01B10003A | 9 | 3 | E010 | 2001-02-27 | 02D98504B | 7 | 2
11 | I011 | 2001-02-15 | 01B10003C | 12 | 3 | E011 | 2001-03-13 | 02K00500B | 11 | 3
12 | I012 | 2001-02-27 | 01C00010A | 7 | 2 | E012 | 2001-03-26 | 02K00602B | 9 | 3
13 | I013 | 2001-03-20 | 01C00011A | 8 | 2 | E013 | 2001-04-07 | 02K00602A | 12 | 3
14 | I014 | 2001-03-13 | 01B10003B | 10 | 3 | E014 | 2001-04-14 | 02K00602C | 10 | 3
15 | I015 | 2001-03-28 | 01B10006A | burned | * | E015 | 2001-06-22 | 02C00021A | burned | *
16 | I016 | 2001-04-30 | 01B10007C | 17 | 5 | E016 | 2001-06-26 | 02C00020A | 14 | 4
17 | I017 | 2001-05-09 | 01B10007A | 18 | 5 | E017 | 2001-07-02 | 02C00018A |  | 4
18 | I018 | 2001-05-16 | 01B10007D | 15 | 5 | E018 | 2001-07-09 | 02C00019A | 19 | 4
19 | I019 | 2001-05-24 | 01B10007B | 16 | 5 | E019 | 2001-07-14 | 02C00025A | Rej. | *
20 | I020 | 2001-06-01 | 01B10007F | 30 | 6 | E020 | 2001-07-18 | 02C00026A | 15 | 5
21 | I021 | 2001-06-06 | 01B10007E | 31 | 6 | E021 | 2001-07-25 | 02C00022A | 16 | 5
22 | I022 | 2001-06-09 | 01B10007H | 32 | 6 | E022 | 2001-08-03 | 02C00024A | 17 | 5
23 | I023 | 2001-06-18 | 01B10007G | 33 | 6 | E023 | 2001-08-07 | 02C00023A | 18 | 5
24 | I024 | 2001-07-04 | 01B10005A | 14 | 4 | E024 | 2001-10-19 | 02C00028A | 22 | 7
25 | I025 | 2001-07-09 | 01B10005B | Rej. | * | E025 | 2001-10-23 | 02C00214A | 20 | 4
26 | I026 | 2001-07-25 | 01B10006B | 19 | 4 | E026 | 2001-10-25 | 02C00030A | 23 | 7
27 | I027 | 2001-08-31 | 01B10023A | 29 | 8 | E027 | 2001-11-02 | 02C0029A | 24 | 7
28 | I028 | 2001-09-10 | 01B10022E | 28 | 8 | E028 | 2001-11-17 | 02C0027A | 25 | 7
29 | I029 | 2001-09-13 | 01B10022F | 27 | 8 | E029 | 2001-11-21 | 02K01701A | 26 | 8
30 | I030 | 2001-09-15 | 01B10023B | 26 | 8 | E030 | 2001-11-23 | 02K01702A | 27 | 8
31 | I031 | 2001-09-20 | 01B10022C | 24 | 7 | E031 | 2002-01-09 | 02K01701B | 29 | 8
32 | I032 | 2001-09-24 | 01B10022B | 25 | 7 | E032 | 2002-01-12 | 02K01701C | 28 | 8
33 | I033 | 2001-09-29 | 01B10022A | 23 | 7 | E033 | 2002-01-16 | 02K01601B | 30 | 6
34 | I034 | 2001-10-05 | 01B10022D | 22 | 7 | E034 | 2002-01-18 | 02K01601A | 31 | 6
35 | I035 | 2001-10-29 | 01B10033C | 20 | 4 | E035 | 2002-01-21 | 02K01601C | 32 | 6
36 | I036 | 2001-11-06 | 01B10027A | 21 | 4 | E036 | 2002-01-23 | 02K01602A | 33 | 6
37 | I037 | 2001-11-09 | 01B10029A | 34 | 9 | E037 | 2002-01-28 | 02C00043A | 34 | 9
38 | I038 | 2001-11-12 | 01B10026B | 35 | 9 | E038 | 2002-01-31 | 02C00044A | 35 | 9
39 | I039 | 2001-11-15 | 01B10026A | 36 | 9 | E039 | 2002-02-04 | 02C00039A | 36 | 9
40 | I040 | 2001-11-28 | 01B10028A | 37 | 9 | E040 | 2002-02-07 | 02C00045A | 37 | 9
41 | I041 | 2002-01-03 | 01B10037B | 38 | 10 | E041 | 2002-02-08 | 02C00031A | 38 | 10
42 | I042 | 2002-01-07 | 01B10036A | 39 | 10 | E042 | 2002-02-11 | 02C00040A | 39 | 10
43 | I043 | 2002-01-15 | 01B10037A | 40 | 10 | E043 | 2002-02-13 | 02C00034A | 40 | 10
44 | I044 | 2002-02-20 | 01B10036B | 41 | 10 | E044 | 2002-02-18 | 02C00032A | 41 | 10
45 | I045 | 2002-02-22 | 01B10034A | 42 | 11 | E045 | 2002-03-01 | 02K02202A | 42 | 11
46 | I046 | 2002-02-26 | 01B10033A | 43 | 11 | E046 | 2002-03-05 | 02K02201C | 43 | Rej.
47 | I047 | 2002-02-27 | 01B10035A | 44 | 11 | E047 | 2002-03-08 | 02K02201A | 44 | 11
48 | I048 | 2002-03-04 | 01B10033B | 45 | 11 | E048 | 2002-03-12 | 02K02201B | 45 | 11
49 | I049 | 2002-03-18 | 01B10038D | 46 | 12 | E049 | 2002-03-14 | 02K02401A | 46 | 12
50 | I050 | 2002-03-20 | 01B10038A | 47 | 12 | E050 | 2002-03-15 | 02K02401B | 47 | 12
51 | I051 | 2002-03-25 | 01B10038B | 48 | 12 | E051 | 2002-03-23 | 02K02402A | 48 | 12
52 | I052 | 2002-03-27 | 01B10038C | 49 | 12 | E052 | 2002-03-29 | 02K02401C | 49 | 12
53 | I053 | 2002-04-02 | 01B10052A |  | 13 | E053 | 2002-04-05 | 02K02501A | 50 | 13
54 | I054 | 2002-04-04 | 01B10052B | 51 | 13 | E054 | 2002-04-09 | 02K02502A | 51 | 13
55 | I055 | 2002-04-08 | 01B10053B | 52 | 13 | E055 | 2002-04-10 | 02K02501C | 52 | 13
56 | I056 | 2002-04-12 | 01B10053A |  | 13 | E056 | 2002-04-12 | 02K02501B | 53 | 13
57 | I057 | 2002-04-17 | 01B10054C |  | 14 | E057 | 2002-04-18 | 02K02601C | 54 | 14
58 | I058 | 2002-05-02 | 01B10054A |  | 14 | E058 | 2002-04-22 | 02K01801C | 55 | 14
59 | I059 | 2002-05-06 | 01B10054D |  | 14 | E059 | 2002-04-23 | 02K01801B | 56 | 14
60 | I060 | 2002-05-07 | 01B10054B |  | 14 | E060 | 2002-04-26 | 02K02601A | 57 | 14
61 | I 061 | 2002-05-21 | 01B10073A | 58 | 15 | E 061 | 2002-05-27 | 02K03501B | 58 | 15
62 | I 062 | 0.92016 | 01B10073B | 59 | 15 | E 062 | 2002-05-28 | 02K02602A | 43 | 11
63 | I 063 | 1899-12-31 04:05 | 01B10073D | 60 | 15 | E 063 | 2002-05-30 | 02K03501C | 59 | 15
64 | I 064 | 2002-05-31 | 01B10073C |  | 15 | E 064 | 2002-03-06 | 02K03502A | 60 | 15
65 | I 065 | 2002-04-06 | 01B10074A | 62 | 16 | E 065 | 2002-05-06 | 02K03601A | 62 | 16
66 | I 066 | 2002-07-06 | 01B10074B | 63 | 16 | E 066 | 2002-07-06 | 02K03601B | 63 | 16
67 | I 067 | 2002-12-06 | 01B10075A | 64 | 16 | E 067 | 2002-10-06 | 02K03601C | 64 | 16
68 | I 068 | 2002-06-15 | 01B10075B | 65 | 16 | E 068 | 2002-12-06 | 02K03602A | 65 | 16
69 | I 069 | 2002-06-20 | 01B10076B | 66 | 17 | E 069 | 2002-06-15 | 02K03701A | 66 | 17
70 | I 070 | 2002-06-22 | 01B10076C | 67 | 17 | E 070 | 2002-06-18 | 02K03701B | 67 | 17
71 | I 071 | 2002-06-26 | 01B10076A | 68 | 17 | E 071 | 2002-06-20 | 02K03702A | 68 | 17
72 | I 072 | 2002-06-28 | 01B10076D | 69 | 17 | E 072 | 2002-06-25 | 02K03701C | 69 | 17
73 | I 073 | 2002-02-07 | 01B10099D | 70 | 18 | E 073 | 2002-06-27 | 02K04200B | 70 | 18
74 | I 074 | 2002-05-07 | 01B10099B | 71 | 18 | E 074 | 2002-02-07 | 02K04200A | 71 | 18
75 | I 075 | 2002-05-07 | 01B10099A | 72 | 18 | E 075 | 2002-03-07 | 02K03002A | 72 | 18
76 | I 076 | 2002-10-07 | 01B10099C | 73 | 18 | E 076 | 2002-05-07 | 02K04200C | 73 | 18
77 | I 077 | 2002-11-07 | 01B10101A | 74 | 19 | E 077 | 2002-08-07 | 02K04302A | 74 | 19
78 | I 078 | 2002-07-15 | 01B10100A | 75 | 19 | E 078 | 2002-10-07 | 02K04301B | 75 | 19
79 | I 079 | 2002-08-30 | 01B10103A | 76 | 19 | E 079 | 2002-07-15 | 02K04301C | 76 | 19
80 | I 080 | 2002-03-09 | 01B10102A | 77 | 19 | E 080 | 2002-07-16 | 02K043021A | 77 | 19
81 | I 081 | 2002-06-08 | 01B10104C | 78 | 20 | E 081 | 2002-07-18 | 02K04400A | 78 | 20
82 | I 082 | 2002-07-08 | 01B10104D | 79 | 20 | E 082 | 2002-07-19 | 02K04400B | 79 | 20
83 | I 083 | 2002-09-08 | 01B10104A | 80 | 20 | E 083 | 2002-07-23 | 02K04400D | 80 | 20
84 | I 084 | 2002-10-08 | 01B10104B | 81 | 20 | E 084 | 2002-07-24 | 02K04400C | 81 | 20
85 | I 085 | 2002-08-20 | 01B10104F | 82 | 21 | E 085 | 2002-07-25 | 02K04701C | 82 | 21
86 | I 086 | 2002-08-22 | 01B10104E | 83 | 21 | E 086 | 2002-07-26 | 02K04701B | 83 | 21
87 | I 087 | 2002-08-26 | 01B10105A | 84 | 21 | E 087 | 2002-07-30 | 02K04702A | 84 | 21
88 | I 088 | 2002-08-29 | 01B10105B | 85 | 21 | E 088 | 2002-07-31 | 02K04701A | 85 | 21
89 | I 089 | 2002-05-09 | 01B10106C | 86 | 22 | E 089 | 2002-02-08 | 02K04500D | 86 | 22
90 | I 090 | 2002-09-09 | 01B10106D | 87 | 22 | E 090 | 2002-09-09 | 02K04500C | 87 | 22
91 | I 091 | 2002-11-09 | 01B10106A | 88 | 22 | E 091 | 2002-12-09 | 02K04500A | 88 | 22
92 | I 092 | 2002-09-17 | 01B10106B | 89 | 22 | E 092 | 2002-09-16 | 02K04500B | 89 | 22
93 | I 093 | 2002-09-19 | 01B10107A | 90 | 23 | E 093 | 2002-09-19 | 02K04600D | 90 | 23
94 | I 094 | 2002-09-23 | 01B10109A | 91 | 23 | E 094 | 2002-09-20 | 02K04600C | 91 | 23
95 | I 095 | 2002-09-25 | 01B10108A | 92 | 23 | E 095 | 2002-09-24 | 02K04600A | 92 | 23
96 | I 096 | 2002-09-27 | 01B10110A | 93 | 23 | E 096 | 2002-09-26 | 02K04600B | 93 | 23
97 | I 097 | 2002-10-08 | 01B10111C |  | 24 | E 097 | 2002-09-28 | 02K05100D |  | 24
98 | I 098 | 2002-10-09 | 01B10111D |  | 24 | E3000 | 2002-10-02 | 02K01802A | 61 | 15
99 | I 099 | 2002-10-11 | 01B10111A |  | 24 | E 098 | 2002-10-04 | 02K05100A |  | 24
100 | I 100 | 2002-10-15 | 01B10111B |  | 24 | E 099 | 2002-10-07 | 02K05100C |  | 24
101 | I 101 | 2002-10-17 | 01B10112B |  | 25 | E100 | 2002-10-09 | 02K05100B |  | 24
102 | I 102 | 2002-10-21 | 01B10111F |  | 25 | E101 | 2002-10-10 | 02K05401C |  | 25
103 | I 103 | 2002-10-23 | 01B10112A |  | 25 | E102 | 2002-10-14 | 02K05401A |  | 25
104 | I 104 | 2002-10-25 | 01B10111E |  | 25 | E103 | 2002-10-16 | 02K005401B |  | 25
105 | I 105 | 2002-10-28 | 01B10113D |  | 26 | E104 | 2002-10-17 | 02K05402A |  | 25
106 | I 106 | 2002-11-07 | 01B10113C |  | 26 | E105 | 2002-10-22 | 02K05500C |  | 26
107 | I 107 | 2002-11-11 | 01B10113A |  | 26 | E106 | 2002-10-25 | 02K05500D |  | 26
108 | I 108 | 2002-11-13 | 01B10113B |  | 26 | E107 | 2002-10-28 | 02K05500B |  | 26
109 | I 109 | 2002-10-30 | 01B10115B |  | 27 | E108 | 2002-10-29 | 02K05500A |  | 26
110 | I 110 | 2002-11-15 | 01B10114A |  | 27 | E109 | 2002-11-07 | 02K05701A |  | 27
111 | I 111 | 2002-11-18 | 01B10114B |  | 27 | E110 | 2002-11-08 | 02K05701C |  | 27
112 | I 112 | 2002-11-20 | 01B10115A |  | 27 | E111 | 2002-11-11 | 02K05701D |  | 27
113 | I 113 | 2002-11-21 | 01B10136C |  | 28 | E112 | 2002-11-14 | 02K05701B |  | 27
114 | I 114 | 2002-11-25 | 01B10136D |  | 28 | E113 | 2002-11-16 | 02K05801B |  | 28
115 | I 115 | 2002-11-26 | 01B10136B |  | 28 | E114 | 2002-11-20 | 02K05801C |  | 28
116 | I 116 | 2002-11-28 | 01B10136A |  | 28 | E115 | 2002-11-21 | 02K05801A |  | 28
117 | I 117 | 2002-11-30 | 01B10137B |  | 29 | E116 | 2002-11-22 | 02K05801D |  | 28
118 | I 118 | 2002-12-03 | 01B10137A |  | 29 | E117 | 2002-11-26 | 02K06001B |  | 29
119 | I 119 | 2002-12-05 | 01B10136F |  | 29 | E118 | 2002-11-28 | 02K06002A |  | 29
[6 empty] | E119 | 2002-12-02 | 02K06001A |  | 29
[6 empty] | E120 | 2002-12-04 | 02K06001C |  | 29

## Collaring
Collared_Coil_ID | Date_of_check | Pole_1_ID | Pole_2_ID | Pole_3_ID | Pole_4_ID | P1_O_Shim | P1_I_Shim | P2_O_Shim | P2_I_Shim | P3_O_Shim | P3_I_Shim | P4_O_Shim | P4_I_Shim | 1_P | 2_P | 3_P | 4_P | 5_P | 6_P | 7_P | 8_P | 9_P | 10_P | 1_P_A | 2_P_A | 3_P_A | 4_P_A | 5_P_A | 6_P_A | 7_P_A | 8_P_A | 9_P_A | 10_P_A | 1_P_B | 2_P_B | 3_P_B | 4_P_B | 5_P_B | 6_P_B | 7_P_B | 8_P_B | 9_P_B | 10_P_B | 1_D_L | 2_D_L | 3_D_L | 4_D_L | 5_D_L | 6_D_L | 7_D_L | 8_D_L | 9_D_L | 10_D_L | 1_D_R | 2_D_R | 3_D_R | 4_D_R | 5_D_R | 6_D_R | 7_D_R | 8_D_R | 9_D_R | 10_D_R | P_S_O_L | P_S_O_R | P_S_C | P_N_O_L | P_N_O_R | P_N_C | Filename | Date_of_collaring | Data_checked_by | Data_approved_by | Date_of_approval
HCMB_A001-02000001 | 2001-02-06 | HCMB_A010-02000001 | HCMB_A010-02000002 | HCMB_A010-02000003 | HCMB_A010-02000004 | 0.9 | 0.2 | 0.9 | 0.2 | 0.9 | 0.2 | 0.9 | 0.2 | [58 empty] | Caserza Bruno
HCMB_A001-02000002 | 2001-04-30 | HCMB_A010-02000006 | HCMB_A010-02000008 | HCMB_A010-02000005 | HCMB_A010-02000007 | 0.8 | 0.2 | 0.8 | 0.2 | 0.8 | 0.2 | 0.8 | 0.2 | [58 empty] | Caserza Bruno
HCMB_A001-02000003 | 2001-06-26 | HCMB_A010-02000009 | HCMB_A010-02000010 | HCMB_A010-02000011 | HCMB_A010-02000012 | 0.8 | 0.2 | 0.8 | 0.2 | 0.8 | 0.2 | 0.8 | 0.2 | [58 empty] | Caserza Bruno
HCMB_A001-02000005 | 2001-09-25 | HCMB_A010-02000015 | HCMB_A010-02000016 | HCMB_A010-02000017 | HCMB_A010-02000018 | 0.8 | 0.1 | 0.8 | 0.1 | 0.8 | 0.1 | 0.8 | 0.1 | [58 empty] | Caserza Bruno
HCMB_A001-02000004 | 2001-12-12 | HCMB_A010-02000019 | HCMB_A010-02000020 | HCMB_A010-02000014 | HCMB_A010-02000021 | 0.8 | 0.2 | 0.8 | 0.2 | 0.8 | 0.2 | 0.8 | 0.2 | [58 empty] | Caserza Bruno
HCMB_A001-02000007 | 2002-01-15 | HCMB_A010-02000023 | HCMB_A010-02000025 | HCMB_A010-02000022 | HCMB_A010-02000024 | 0.7 | 0.2 | 0.7 | 0.2 | 0.7 | 0.2 | 0.7 | 0.2 | [58 empty] | Caserza Bruno
HCMB_A001-02000006 | 2002-03-19 | HCMB_A010-02000030 | HCMB_A010-02000031 | HCMB_A010-02000032 | HCMB_A010-02000033 | 0.8 | 0.2 | 0.8 | 0.2 | 0.8 | 0.2 | 0.8 | 0.2 | 20 | 50 | 100 | 290 | 330 | 400 | 500 | 620 | 650 | 700 | 10000.00% | 10000.00% | 10000.00% | 10000.00% | 10000.00% | 10000.00% | 10500.00% | 9000.00% | 10000.00% | 10000.00% | 10000.00% | 10000.00% | 10000.00% | 10000.00% | 10000.00% | 10000.00% | 9500.00% | 11000.00% | 10000.00% | 10000.00% |  | 469.52 | 468.84 | 468.12 | 467.9 | 467.66 | 467.28 | 466.97 | 466.81 |  |  | 469.54 | 468.74 | 468.01 | 467.83 | 467.5 | 467.28 | 466.87 | 466.7 |  | 330 | 330 | 330 | 620 | 620 | 620 |  |  | Caserza Bruno
HCMB_A001-00000009 | 2002-04-12 | HCMB_A010-02000034 | HCMB_A010-02000036 | HCMB_A010-02000037 | HCMB_A010-02000035 | 0.8 | 0.2 | 0.8 | 0.2 | 0.8 | 0.2 | 0.8 | 0.2 | 20 | 50 | 100 | 290 | 300 | 400 | 500 | 620 | 650 | 700 | 10000.00% | 7500.00% | 7500.00% | 10000.00% | 10000.00% | 10000.00% | 10000.00% | 10000.00% | 10000.00% | 10000.00% | 10000.00% | 5500.00% | 5500.00% | 7000.00% | 6500.00% | 6500.00% | 6000.00% | 10000.00% | 10000.00% | 10000.00% |  | 469.55 | 469.11 | 468.07 | 467.99 | 467.56 | 467.27 | 466.89 |  |  |  | 469.41 | 469.41 | 469.41 | 467.99 | 467.56 | 467.27 | 466.89 |  |  | 320 | 320 | 320 | 620 | 620 | 650 |  |  | Caserza Bruno
HCMB_A001-02000012 | 2002-05-23 | HCMB_A010-02000046 | HCMB_A010-02000048 | HCMB_A010-02000047 | HCMB_A010-02000049 | 0.7 | 0.1 | 0.7 | 0.1 | 0.7 | 0.1 | 0.7 | 0.1 | 0 | 50 | 100 | 290 | 300 | 400 | 500 | 600 | 650 | 700 | 10000.00% | 10000.00% | 10000.00% | 10000.00% | 10000.00% | 10000.00% | 11000.00% | 10000.00% | 10000.00% | 10000.00% | 10000.00% | 10000.00% | 9500.00% | 9500.00% | 9500.00% | 9500.00% | 9500.00% | 9500.00% | 9500.00% | 9500.00% |  | 469.69 | 468.85 | 468.07 | 467.97 | 467.6 | 467.29 | 466.9 | 466.81 |  |  | 469.65 | 468.83 | 468.07 | 467.94 | 467.64 | 467.25 | 466.9 | 466.85 |  | 320 | 320 | 320 | 630 | 630 | 650 |  |  | Caserza Bruno
HCMB_A001-00000013 | 2002-06-10 | HCMB_A010-02000050 | HCMB_A010-02000053 | HCMB_A010-02000051 | HCMB_A010-02000052 | 0.7 | 0.1 | 0.7 | 0.1 | 0.7 | 0.1 | 0.7 | 0.1 | 20 | 50 | 100 | 200 | 330 | 400 | 500 | 600 | 650 | 700 | 10000.00% | 10000.00% | 10000.00% | 10000.00% | 10000.00% | 10000.00% | 10000.00% | 10000.00% | 10000.00% | 10000.00% | 10000.00% | 9000.00% | 10000.00% | 10000.00% | 9500.00% | 9500.00% | 9500.00% | 9500.00% | 11000.00% | 10000.00% |  | 469.61 | 468.8 |  | 467.86 | 467.59 | 467.22 | 466.89 | 466.8 |  |  | 469.55 | 468.84 |  | 467.88 | 467.56 | 467.21 | 466.9 | 466.65 |  | 330 | 330 | 330 | 600 | 600 | 650 |  |  | Caserza Bruno
HCMB_A001-00000014 | 2002-06-24 | HCMB_A010-02000054 | HCMB_A010-02000056 | HCMB_A010-02000055 | HCMB_A010-02000057 | 0.7 | 0.1 | 0.7 | 0.1 | 0.7 | 0.1 | 0.7 | 0.1 | 20 | 50 | 100 | 200 | 300 | 400 | 500 | 600 | 650 | 700 | 10000.00% | 10000.00% | 10000.00% | 10000.00% | 10000.00% | 10000.00% | 10000.00% | 10000.00% | 10000.00% | 10000.00% | 10000.00% | 9500.00% | 9500.00% | 10000.00% | 10000.00% | 10000.00% | 10000.00% | 10000.00% | 10000.00% | 10000.00% |  | 469.64 | 469.18 |  | 467.81 | 467.53 | 467.24 | 466.87 | 466.81 |  |  | 469.59 | 469.12 |  | 467.8 | 467.65 | 467.29 | 466.9 | 466.86 |  | 350 | 350 | 350 | 650 | 650 | 650 |  |  | Caserza Bruno
HCMB_A001-00000011 | 2002-07-09 | HCMB_A010-02000042 | HCMB_A010-02000043 | HCMB_A010-02000044 | HCMB_A010-02000045 | 0.8 | 0.2 | 0.8 | 0.2 | 0.8 | 0.2 | 0.8 | 0.2 | 20 | 50 | 100 | 200 | 300 | 400 | 500 | 600 | 650 | 700 | 10000.00% | 10000.00% | 10000.00% | 10000.00% | 10000.00% | 10000.00% | 10000.00% | 10000.00% | 10000.00% | 10000.00% | 10000.00% | 10000.00% | 10000.00% | 10000.00% | 10000.00% | 9500.00% | 9500.00% | 9500.00% | 10000.00% | 10000.00% |  | 469.75 | 469.73 | 468.2 | 467.92 | 467.58 | 467.25 | 466.88 | 466.76 |  |  | 469.68 | 469.22 | 468.24 | 467.99 | 467.58 | 467.29 | 466.9 | 466.85 |  | 320 | 320 | 320 | 630 | 630 | 650 |  |  | Caserza Bruno
HCMB_A001-00000016 | 2002-08-22 | HCMB_A010-02000062 | HCMB_A010-02000063 | HCMB_A010-02000064 | HCMB_A010-02000065 | 0.8 | 0.1 | 0.8 | 0.1 | 0.8 | 0.1 | 0.8 | 0.1 | 20 | 50 | 100 | 200 | 320 | 400 | 500 | 600 | 650 | 700 | 10000.00% | 10000.00% | 10000.00% | 10000.00% | 10000.00% | 10000.00% | 10000.00% | 10000.00% | 10000.00% | 10000.00% | 9000.00% | 9000.00% | 9500.00% | 10000.00% | 10000.00% | 10000.00% | 10000.00% | 10000.00% | 10000.00% | 10000.00% |  | 469.8 | 469.36 | 468.24 | 467.95 | 467.63 | 467.23 | 466.82 | 466.8 |  |  | 469.76 | 469.3 | 468.3 | 468.01 | 467.74 | 467.4 | 466.97 | 466.85 |  | 330 | 330 | 330 | 630 | 630 | 650 |  |  | Caserza Bruno
HCMB_A001-00000018 | 2002-10-03 | HCMB_A010-02000070 | HCMB_A010-02000071 | HCMB_A010-02000072 | HCMB_A010-02000073 | 0.8 | 0.1 | 0.8 | 0.1 | 0.8 | 0.1 | 0.8 | 0.1 | 20 | 50 | 100 | 200 | 300 | 400 | 500 | 600 | 650 | 700 | 10000.00% | 9000.00% | 9500.00% | 10000.00% | 10000.00% | 10000.00% | 10000.00% | 9500.00% | 9500.00% | 9500.00% | 10000.00% | 10000.00% | 10000.00% | 10000.00% | 10000.00% | 10000.00% | 10000.00% | 10000.00% | 10000.00% | 10000.00% |  | 469.79 | 469.18 | 468.2 | 467.85 | 467.55 | 467.23 | 466.94 | 466.86 | 466.8 |  | 469.64 | 469.08 | 468.23 | 467.99 | 467.61 | 467.34 | 466.93 | 466.89 | 466.87 | 330 | 330 | 330 | 630 | 630 | 700 |  |  | Caserza Bruno
HCMB_A001-00000017 | 2002-10-04 | HCMB_A010-02000066 | HCMB_A010-02000069 | HCMB_A010-02000067 | HCMB_A010-02000068 | 0.8 | 0.2 | 0.8 | 0.1 | 0.8 | 0.2 | 0.8 | 0.1 | 20 | 50 | 100 | 200 | 300 | 400 | 500 | 600 | 650 | 700 | 10000.00% | 10000.00% | 10000.00% | 10000.00% | 10000.00% | 10000.00% | 10000.00% | 10000.00% | 10000.00% | 10000.00% | 10000.00% | 9500.00% | 9500.00% | 10000.00% | 10000.00% | 9000.00% | 9500.00% | 9500.00% | 9500.00% | 10000.00% |  | 469.89 | 469.28 | 468.3 | 468.07 | 467.82 | 467.4 | 467.01 | 466.79 | 466.75 |  | 469.86 | 469.29 | 468.4 | 468.2 | 467.66 | 467.36 | 466.96 | 466.92 | 466.87 | 320 | 320 | 320 | 650 | 650 | 700 |  |  | Caserza Bruno