## Sheet1
magnet | cable ID | manufacturer | produced | CERN acceptance | CERN COC | delivered to SELVA | insulated | average width | average mid thickness | average keystone | mid thickness
[9 empty] | corrected 50MPa |  | 50MPa
2003 | 01B10003A | Alstom | 2000-08-22 | 2000-09-13 | 2000-09-14 |  | 2000-11-08 | 15.09 | 1.899 | 1.28 | 1.898
2003 | 01B10003B | Alstom | 2000-08-22 | 2000-09-13 | 2000-09-14 |  | 2000-11-08 | 15.09 | 1.899 | 1.28 | 1.898
2003 | 01B10003D | Alstom | 2000-08-22 | 2000-09-13 | 2000-09-14 |  | 2000-11-08 | 15.089 | 1.899 | 1.279 | 1.898
2003 | 01B10003C | Alstom | 2000-08-22 | 2000-09-13 | 2000-09-14 |  | 2000-11-08 | 15.089 | 1.899 | 1.278 | 1.898
2004 | 01B10006B | [6 empty] | 15.088 | 1.9 | 1.241 | 1.906
2004 | 01B10033C |  | 2001-08-06 | 2001-09-18 | 2001-10-02 |  | 2001-10-22 | 15.09 | 1.899 | 1.259 | 1.899
2004 | 01B10005A |  | 2000-09-15 | 2000-10-06 | 2000-10-19 |  | 2000-12-18 | 15.091 | 1.899 | 1.243 | 1.906
2004 | 01B10027A |  | 2001-06-11 | 2001-09-18 | 2001-10-02 |  | 2001-10-22 | 15.091 | 1.9 | 1.268 | 1.904
2004 | 01B10006A |  | 2000-09-15 | 2000-10-06 | 2000-10-19 |  | 2000-12-18 | 15.0882 | 1.9002 | 1.24 | 1.9063
2004 | 01B10005B | [6 empty] | 15.0906 | 1.8998 | 1.241 | 1.9063
2006 | 01B10007F |  | 2000-12-01 | 2001-02-08 | 2001-02-14 |  | 2001-04-10 | 15.09 | 1.8998 | 1.222 | 1.8996
2006 | 01B10007E |  | 2000-12-01 | 2001-02-08 | 2001-02-14 |  | 2001-04-10 | 15.091 | 1.9006 | 1.223 | 1.8996
2006 | 01B10007H |  | 2000-12-01 | 2001-02-08 | 2001-02-14 |  | 2001-04-10 | 15.0907 | 1.8999 | 1.222 | 1.8996
2006 | 01B10007G |  | 2000-12-01 | 2001-02-08 | 2001-02-14 |  | 2001-04-10 | 15.0901 | 1.9002 | 1.223 | 1.8996
2007 | 01B10022A | Europa_Metalli | 2001-01-29 | 2001-07-24 | 2001-07-30 |  | 2001-09-01 | 15.09 | 1.8988 | 1.273 | 1.9022
2007 | 01B10022B | Europa_Metalli | 2001-01-29 | 2001-07-24 | 2001-07-30 |  | 2001-09-01 | 15.0901 | 1.8999 | 1.269 | 1.9022
2007 | 01B10022D | Europa_Metalli | 2001-01-29 | 2001-07-24 | 2001-07-30 |  | 2001-09-01 | 15.091 | 1.9002 | 1.271 | 1.9022
2007 | 01B10022C | Europa_Metalli | 2001-01-29 | 2001-07-24 | 2001-07-30 |  | 2001-09-01 | 15.089 | 1.9001 | 1.272 | 1.9022
2008 | 01B100023A | Europa Metalli | 2001-01-29 | 2001-07-24 | 2001-07-30 |  | 2001-08-02 | 15.09 | 1.8999 | 1.274 | 1.903
2008 | 01B100022E | Europa Metalli | 2001-01-29 | 2001-07-24 | 2001-07-30 |  | 2001-08-02 | 15.0899 | 1.9002 | 1.271 | 1.9022
2008 | 01B100022F | Europa Metalli | 2001-01-29 | 2001-07-24 | 2001-07-30 |  | 2001-08-02 | 15.0904 | 1.9001 | 1.273 | 1.9022
2008 | 01B100023B | Europa Metalli | 2001-01-29 | 2001-07-24 | 2001-07-30 |  | 2001-08-02 | 15.0905 | 1.9001 | 1.274 | 1.903
2009 | 01B10028A | Alstom | 2001-06-11 | 2001-08-31 | 2001-10-02 |  | 2001-10-23 | 15.0908 | 1.8996 | 1.273 | 1.9044
2009 | 01B10026A | Alstom | 2001-06-11 | 2001-08-31 | 2001-10-02 |  | 2001-10-23 | 15.0896 | 1.8995 | 1.269 | 1.9007
2009 | 01B10026B | Alstom | 2001-06-11 | 2001-08-31 | 2001-10-02 |  | 2001-10-23 | 15.0896 | 1.8996 | 1.269 | 1.9007
2009 | 01B10029A | Alstom | 2001-06-11 | 2001-08-31 | 2001-10-02 |  | 2001-10-23 | 15.0904 | 1.9001 | 1.27 | 1.9044
2010 | 01B10037B | Alstom | 2001-04-23 | 2001-08-31 | 2001-10-02 |  | 2001-10-25 | 15.0912 | 1.9004 | 1.278 | 1.8983
2010 | 01B10037A | Alstom | 2001-04-23 | 2001-08-31 | 2001-10-02 |  | 2001-10-25 | 15.0899 | 1.8998 | 1.276 | 1.8983
2010 | 01B10036A | Alstom | 2001-04-23 | 2001-08-31 | 2001-10-02 |  | 2001-10-25 | 15.0904 | 1.8997 | 1.269 | 1.8998
2010 | 01B10036B | Alstom | 2001-04-23 | 2001-08-31 | 2001-10-02 |  | 2001-10-25 | 15.0898 | 1.8998 | 1.273 | 1.8998
2012 | 01B10038C | Alstom | 2001-05-02 | 2001-07-11 | 2002-02-01 |  | 2002-02-28 | 15.0896 | 1.8996 | 1.272 | 1.902
2012 | 01B10038B | Alstom | 2001-05-02 | 2001-07-11 | 2002-02-01 |  | 2002-02-28 | 15.0892 | 1.8999 | 1.27 | 1.902
2012 | 01B10038A | Alstom | 2001-05-02 | 2001-07-11 | 2002-02-01 |  | 2002-02-28 | 15.0905 | 1.9011 | 1.275 | 1.9011
2012 | 01B10038D | Alstom | 2001-05-02 | 2001-07-11 | 2002-02-01 |  | 2002-02-28 | 15.0891 | 1.8998 | 1.272 | 1.902
2013 | 01B10052A | Alstom | 2001-07-09 | 2002-02-15 | 2002-02-18 |  | 2002-03-07 | 15.0908 | 1.901 | 1.262 | 1.8972
2013 | 01B10052B | Alstom | 2001-07-09 | 2002-02-15 | 2002-02-18 |  | 2002-03-07 | 15.0908 | 1.9001 | 1.26 | 1.8972
2013 | 01B10053A | Alstom | 2001-07-09 | 2002-02-15 | 2002-02-18 |  | 2002-03-07 | 15.0912 | 1.8998 | 1.254 | 1.8991
2013 | 01B10053B | Alstom | 2001-07-09 | 2002-02-15 | 2002-02-18 |  | 2002-03-07 | 15.0907 | 1.9002 | 1.252 | 1.8991
2014 | 01B10054B | Alstom | 2001-11-07 | 2002-02-15 | 2002-02-18 |  | 2002-03-14 | 15.0906 | 1.901 | 1.252 | 1.9
2014 | 01B10054D | Alstom | 2001-11-07 | 2002-02-15 | 2002-02-18 |  | 2002-03-14 | 15.0899 | 1.8998 | 1.251 | 1.9
2014 | 01B10054A | Alstom | 2001-11-07 | 2002-02-15 | 2002-02-18 |  | 2002-03-14 | 15.0901 | 1.9002 | 1.259 | 1.9
2014 | 01B10054C | Alstom | 2001-11-07 | 2002-02-15 | 2002-02-18 |  | 2002-03-14 | 15.0896 | 1.8998 | 1.25 | 1.9
2021 | 01B10104F | Alstom | 2001-10-23 | 2001-11-19 | 2002-05-16 |  | 2002-07-03 | 15.0901 | 1.8995 | 1.253 | 1.9
2021 | 01B10104E | Alstom | 2001-10-23 | 2001-11-19 | 2002-05-16 |  | 2002-07-03 | 15.0889 | 1.9001 | 1.256 | 1.9
2021 | 01B10105A | Alstom | 2001-10-23 | 2001-11-19 | 2002-05-16 |  | 2002-07-03 | 15.0885 | 1.8995 | 1.255 | 1.8996
2021 | 01B10105B | Alstom | 2001-10-23 | 2001-11-19 | 2002-05-16 |  | 2002-07-03 | 15.0902 | 1.8996 | 1.257 | 1.8996
2030 | 01B10138A | Alstom | 2001-12-14 | 2002-02-14 | 2002-07-26 |  | 2002-10-23 | 15.0909 | 1.9004 | 1.266 | 1.901
2030 | 01B10138B | Alstom | 2001-12-14 | 2002-02-14 | 2002-07-26 |  | 2002-10-23 | 15.0925 | 1.9006 | 1.261 | 1.901
2030 | 01B10138C | Alstom | 2001-12-14 | 2002-02-14 | 2002-07-26 |  | 2002-10-23 | 15.0907 | 1.9 | 1.263 | 1.901
2030 | 01B10138D | Alstom | 2001-12-14 | 2002-02-14 | 2002-07-26 |  | 2002-10-23 | 15.0902 | 1.9004 | 1.263 | 1.901
2040 | 01B10173A | Alstom | 2002-03-08 | 2002-03-20 | 2002-11-12 |  | 2003-03-15 | 15.0905 | 1.9008 | 1.263 | 1.9022
2040 | 01B10173B | Alstom | 2002-03-08 | 2002-03-20 | 2002-11-12 |  | 2003-03-15 | 15.0902 | 1.9002 | 1.267 | 1.9022
2040 | 01B10173C | Alstom | 2002-03-08 | 2002-03-20 | 2002-11-12 |  | 2003-03-15 | 15.0898 | 1.9 | 1.267 | 1.9022
2040 | 01B10173D | Alstom | 2002-03-08 | 2002-03-20 | 2002-11-12 |  | 2003-03-15 | 15.09 | 1.901 | 1.266 | 1.9022
2050 | 01B10216A | Alstom | 2002-05-24 | 2002-06-14 | 2003-03-25 |  | 2003-05-09 | 15.0892 | 1.8998 | 1.276 | 1.8998
2050 | 01B10216B | Alstom | 2002-05-24 | 2002-06-14 | 2003-03-25 |  | 2003-05-09 | 15.0908 | 1.8997 | 1.253 | 1.8998
2050 | 01B10216C | Alstom | 2002-05-24 | 2002-06-14 | 2003-03-25 |  | 2003-05-09 | 15.0914 | 1.9003 | 1.251 | 1.8998
2050 | 01B10216D | Alstom | 2002-05-24 | 2002-06-14 | 2003-03-25 |  | 2003-05-09 | 15.0907 | 1.9006 | 1.251 | 1.8998
2060 | 01B10255A | Alstom | 2002-07-25 | 2002-09-10 | 2003-05-28 |  | 2003-06-16 | 15.0888 | 1.9002 | 1.275 | 1.9006
2060 | 01B10255B | Alstom | 2002-07-25 | 2002-09-10 | 2003-05-28 |  | 2003-06-16 | 15.0908 | 1.9004 | 1.274 | 1.9006
2060 | 01B10255C | Alstom | 2002-07-25 | 2002-09-10 | 2003-05-28 |  | 2003-06-16 | 15.0899 | 1.9005 | 1.276 | 1.9006
2060 | 01B10255D | Alstom | 2002-07-25 | 2002-09-10 | 2003-05-28 |  | 2003-06-16 | 15.0906 | 1.9008 | 1.273 | 1.9006
2069 | 01B10301A | Alstom | 2002-11-26 | 2002-12-05 | 2003-07-16 |  | 2003-09-11 | 15.0901 | 1.9015 | 1.265 | 1.9017
2069 | 01B10302A | Alstom | 2002-11-26 | 2002-12-05 | 2003-07-16 |  | 2003-09-11 | 15.0905 | 1.9005 | 1.266 | 1.9014
2069 | 01B10303A | Alstom | 2002-11-26 | 2002-12-05 | 2003-07-16 |  | 2003-09-11 | 15.0896 | 1.8998 | 1.265 | 1.9001
2069 | 01B10304A | Alstom | 2002-11-26 | 2002-12-05 | 2003-07-16 |  | 2003-09-11 | 15.0902 | 1.9011 | 1.266 | 1.9009
2070 | 01B10305A | Alstom | 2002-11-26 | 2002-12-05 | 2003-07-16 |  | 2003-09-15 | 15.0902 | 1.9005 | 1.266 | 1.8988
2070 | 01B10306A | Alstom | 2002-11-26 | 2002-12-05 | 2003-07-16 |  | 2003-09-15 | 15.0895 | 1.9007 | 1.266 | 1.9004
2070 | 01B10307A | Alstom | 2002-11-26 | 2002-12-05 | 2003-07-16 |  | 2003-09-15 | 15.0909 | 1.9005 | 1.267 | 1.9011
2070 | 01B10308A | Alstom | 2002-11-26 | 2002-12-05 | 2003-07-16 |  | 2003-09-15 | 15.0906 | 1.8998 | 1.268 | 1.8989
2080 | 01B10369A | Alstom | 2003-03-19 | 2003-03-31 | 2003-10-10 |  | 2003-10-31 | 15.091 | 1.9012 | 1.228 | 1.8981
2080 | 01B10369B | Alstom | 2003-03-19 | 2003-03-31 | 2003-10-10 |  | 2003-10-31 | 15.089 | 1.9003 | 1.226 | 1.8981
2080 | 01B10369C | Alstom | 2003-03-19 | 2003-03-31 | 2003-10-10 |  | 2003-10-31 | 15.0896 | 1.8999 | 1.23 | 1.8989
2080 | 01B10369D | Alstom | 2003-03-19 | 2003-03-31 | 2003-10-10 |  | 2003-10-31 | 15.0893 | 1.9 | 1.228 | 1.8989
2090 | 01B10408E | Alstom | 2003-06-30 | 2003-07-15 | 2003-11-26 |  | 2004-01-13 | 15.091 | 1.8994 | 1.232 | 1.8972
2090 | 01B10408F | Alstom | 2003-06-30 | 2003-07-15 | 2003-11-26 |  | 2004-01-13 | 15.0899 | 1.9003 | 1.232 | 1.8972
2090 | 01B10408G | Alstom | 2003-06-30 | 2003-07-15 | 2003-11-26 |  | 2004-01-13 | 15.0914 | 1.9 | 1.241 | 1.8972
2090 | 01B10408H | Alstom | 2003-06-30 | 2003-07-15 | 2003-11-26 |  | 2004-01-13 | 15.0911 | 1.8996 | 1.241 | 1.8972
2098 | 01B10435A | Alstom | 2003-08-27 | 2003-09-26 | 2004-01-22 |  | 2004-02-20 | 15.091 | 1.9008 | 1.238 | 1.9006
2098 | 01B10435B | Alstom | 2003-08-27 | 2003-09-26 | 2004-01-22 |  | 2004-02-20 | 15.0878 | 1.9001 | 1.238 | 1.9006
2098 | 01B10435C | Alstom | 2003-08-27 | 2003-09-26 | 2004-01-22 |  | 2004-02-20 | 15.0879 | 1.9004 | 1.238 | 1.9006
2098 | 01B10435D | Alstom | 2003-08-27 | 2003-09-26 | 2004-01-22 |  | 2004-02-20 | 15.0873 | 1.8998 | 1.234 | 1.9006
2100 | 01B10475E | Alstom | 2003-10-30 | 2003-11-17 | 2004-01-22 |  | 2004-02-26 | 15.0895 | 1.9014 | 1.261 | 1.8991
2100 | 01B10475F | Alstom | 2003-10-30 | 2003-11-17 | 2004-01-22 |  | 2004-02-26 | 15.0912 | 1.9006 | 1.266 | 1.8991
2100 | 01B10476A | Alstom | 2003-10-30 | 2003-11-17 | 2004-01-22 |  | 2004-02-26 | 15.0915 | 1.9012 | 1.265 | 1.9019
2100 | 01B10476B | Alstom | 2003-10-30 | 2003-11-17 | 2004-01-22 |  | 2004-02-26 | 15.09 | 1.9015 | 1.268 | 1.9019
2110 | 01B10496E | Alstom | 2003-12-12 | 2004-01-08 | 2004-02-24 |  | 2004-04-05 | 15.0902 | 1.9005 | 1.256 | 1.8988
2110 | 01B10496F | Alstom | 2003-12-12 | 2004-01-08 | 2004-02-24 |  | 2004-04-05 | 15.09 | 1.9012 | 1.259 | 1.8988
2110 | 01B10497A | Alstom | 2003-12-12 | 2004-01-08 | 2004-02-24 |  | 2004-04-05 | 15.0903 | 1.9011 | 1.257 | 1.9004
2110 | 01B10497B | Alstom | 2003-12-12 | 2004-01-08 | 2004-02-24 |  | 2004-04-05 | 15.0895 | 1.9014 | 1.258 | 1.9004
2120 | 01B10527E | Alstom | 2004-01-14 | 2004-01-29 | 2004-03-22 |  | 2004-03-30 | 15.0902 | 1.9012 | 1.244 | 1.9001
2120 | 01B10527F | Alstom | 2004-01-14 | 2004-01-29 | 2004-03-22 |  | 2004-03-30 | 15.0902 | 1.9011 | 1.254 | 1.9001
2120 | 01B10528A | Alstom | 2004-01-14 | 2004-01-29 | 2004-03-22 |  | 2004-03-30 | 15.0894 | 1.8998 | 1.251 | 1.9007
2120 | 01B10528B | Alstom | 2004-01-14 | 2004-01-29 | 2004-03-22 |  | 2004-03-30 | 15.089 | 1.9009 | 1.251 | 1.9007
2130 | 01E00124F | EAS | 2003-10-20 | 2004-03-10 | 2004-05-14 |  | 2004-06-23 | 15.0907 | 1.9005 | 1.216 | 1.898
2130 | 01E00124G | EAS | 2003-10-20 | 2004-03-10 | 2004-05-14 |  | 2004-06-23 | 15.0886 | 1.9005 | 1.216 | 1.898
2130 | 01E00124H | EAS | 2003-10-20 | 2004-03-10 | 2004-05-14 |  | 2004-06-23 | 15.0883 | 1.9002 | 1.218 | 1.898
2130 | 01E00124I | EAS | 2003-10-20 | 2004-03-10 | 2004-05-14 |  | 2004-06-23 | 15.0902 | 1.901 | 1.219 | 1.898
2140 | 01E00076I | EAS | 2003-05-09 | 2003-10-06 | OK - 14.06.04 |  | 2004-09-01 | 15.0922 | 1.9 | 1.253 | 1.9008
2140 | 01E00076J | EAS | 2003-05-09 | 2003-10-06 | OK - 14.06.04 |  | 2004-09-01 | 15.09 | 1.8998 | 1.238 | 1.9008
2140 | 01E00076K | EAS | 2003-05-09 | 2003-10-06 | OK - 14.06.04 |  | 2004-09-01 | 15.09 | 1.902 | 1.246 | 1.9008
2140 | 01E00076L | EAS | 2003-05-09 | 2003-10-06 | OK - 14.06.04 |  | 2004-09-01 | 15.0906 | 1.8995 | 1.237 | 1.9008
2148 | 01E00014A | EAS | 2002-03-06 | 2002-03-11 | OK - 15.07.04 |  | 2004-09-30 | 15.0916 | 1.901 | 1.228 | 1.9031
2148 | 01E00014B |  |  |  | OK - 15.07.04 |  |  | 15.0927 | 1.9023 | 1.235 | 1.9031
2148 | 01E00014C |  |  |  | OK - 15.07.04 |  |  | 15.092 | 1.9028 | 1.231 | 1.9031
2148 | 01E00014D |  |  |  | OK - 15.07.04 |  |  | 15.0896 | 1.9031 | 1.229 | 1.9031
2149 | 01E00018A | EAS | 2002-03-07 | 2002-03-11 | OK - 15.07.04 |  | 2004-10-22 | 15.0937 | 1.9027 | 1.224 | 1.9033
2149 | 01E00018B |  |  |  | OK - 15.07.04 |  |  | 15.0926 | 1.9025 | 1.225 | 1.9033
2149 | 01E00018C |  |  |  | OK - 15.07.04 |  |  | 15.0932 | 1.9032 | 1.222 | 1.9033
2149 | 01E00018D |  |  |  | OK - 15.07.04 |  |  | 15.0928 | 1.9039 | 1.225 | 1.9033
2150 | 01E00019I | EAS | 2002-03-06 | 2002-03-11 | OK - 15.07.04 |  | 2004-10-27 | 15.0905 | 1.9025 | 1.249 | 1.9022
2150 | 01E00019J |  |  |  | OK - 15.07.04 |  |  | 15.0907 | 1.9019 | 1.248 | 1.9022
2150 | 01E00020A |  |  |  | OK - 15.07.04 |  |  | 15.092 | 1.9015 | 1.242 | 1.9004
2150 | 01E00020B |  |  |  | OK - 15.07.04 |  |  | 15.092 | 1.9021 | 1.244 | 1.9004
2151 | 01E00019A | EAS | 2002-03-06 | 2002-03-11 | OK - 15.07.04 |  | 2004-10-29 | 15.0912 | 1.901 | 1.249 | 1.9016
2151 | 01E00019B |  |  |  | OK - 15.07.04 |  |  | 15.0901 | 1.9033 | 1.252 | 1.9016
2151 | 01E00019C |  |  |  | OK - 15.07.04 |  |  | 15.0936 | 1.902 | 1.247 | 1.9016
2151 | 01E00019D |  |  |  | OK - 15.07.04 |  |  | 15.0939 | 1.9032 | 1.242 | 1.9016
2152 | 01E00019E | EAS | 2002-03-06 | 2002-03-11 | OK - 15.07.04 |  | 2004-11-03 | 15.0962 | 1.9032 | 1.241 | 1.9016
2152 | 01E00019F |  |  |  | OK - 15.07.04 |  |  | 15.0964 | 1.9031 | 1.239 | 1.9016
2152 | 01E00019G |  |  |  | OK - 15.07.04 |  |  | 15.0921 | 1.9034 | 1.242 | 1.9022
2152 | 01E00019H |  |  |  | OK - 15.07.04 |  |  | 15.0923 | 1.9024 | 1.241 | 1.9022
2153 | 01E00125I | EAS | 2003-10-20 | 2004-07-29 | OK - 23.08.04 |  | 2004-11-13 | 15.0929 | 1.8997 | 1.221 | 1.9023
2153 | 01E00125J |  |  | 2004-03-24 | OK - 23.08.04 |  |  | 15.0925 | 1.8999 | 1.222 | 1.9023
2153 | 01E00125K |  |  | 2004-03-24 | OK - 23.08.04 |  |  | 15.0926 | 1.8987 | 1.224 | 1.9023
2153 | 01E00125L |  |  | 2004-03-24 | OK - 23.08.04 |  |  | 15.0911 | 1.8996 | 1.223 | 1.9023
2154 | 01E00127A | EAS | 2003-11-12 | 2004-07-29 | OK - 23.08.04 |  | 2004-11-17 | 15.0879 | 1.8998 | 1.216 | 1.9012
2154 | 01E00127B |  |  |  | OK - 23.08.04 |  |  | 15.0877 | 1.9002 | 1.214 | 1.9012
2154 | 01E00127C |  |  |  | OK - 23.08.04 |  |  | 15.0875 | 1.9009 | 1.218 | 1.9012
2154 | 01E00127D |  |  |  | OK - 23.08.04 |  |  | 15.0879 | 1.9011 | 1.215 | 1.9012
2155 | 01E00160A | EAS | 2004-02-20 | 2004-07-29 | OK - 23.08.04 |  | 2004-11-19 | 15.0914 | 1.8994 | 1.241 | 1.8951
2155 | 01E00160B |  |  |  | OK - 23.08.04 |  |  | 15.0906 | 1.8992 | 1.24 | 1.8951
2155 | 01E00160C |  |  |  | OK - 23.08.04 |  |  | 15.0898 | 1.8992 | 1.241 | 1.8951
2155 | 01E00160D |  |  |  | OK - 23.08.04 |  |  | 15.0891 | 1.8992 | 1.24 | 1.8951
2156 | 01E00160E | EAS | 2004-02-20 | 2004-07-29 | OK - 23.08.04 |  | 2004-11-23 | 15.0886 | 1.8991 | 1.241 | 1.8951
2156 | 01E00161A |  |  |  | OK - 23.08.04 |  |  | 15.089 | 1.9001 | 1.243 | 1.8978
2156 | 01E00161B |  |  |  | OK - 23.08.04 |  |  | 15.0896 | 1.9002 | 1.242 | 1.8978
2156 | 01E00161C |  |  |  | OK - 23.08.04 |  |  | 15.0895 | 1.9008 | 1.245 | 1.8978
2157 | 01E00162A | EAS | 2004-03-19 | 2004-07-29 | OK - 23.08.04 |  | 2004-11-24 | 15.0902 | 1.9016 | 1.243 | 1.8996
2157 | 01E00162B |  |  |  | OK - 23.08.04 |  |  | 15.0909 | 1.9008 | 1.246 | 1.8996
2157 | 01E00163A |  |  |  | OK - 23.08.04 |  |  | 15.0913 | 1.9002 | 1.239 | 1.8997
2157 | 01E00163B |  |  |  | OK - 23.08.04 |  |  | 15.0908 | 1.9002 | 1.241 | 1.8997
2158 | 01E00163C | EAS | 2004-03-19 | 2004-07-29 | OK - 23.08.04 |  | 2004-11-26 | 15.0911 | 1.9011 | 1.243 | 1.8997
2158 | 01E00163D |  |  |  | OK - 23.08.04 |  |  | 15.0906 | 1.901 | 1.241 | 1.8997
2158 | 01E00163E |  |  |  | OK - 23.08.04 |  |  | 15.0904 | 1.9012 | 1.244 | 1.8997
2158 | 01E00163F |  |  |  | OK - 23.08.04 |  |  | 15.0905 | 1.9013 | 1.245 | 1.8997
2159 | 01E00163G | EAS | 2004-03-19 | 2004-07-29 | OK - 23.08.04 |  | 2004-11-29 | 15.0898 | 1.8999 | 1.244 | 1.8997
2159 | 01E00163H |  |  |  | OK - 23.08.04 |  |  | 15.0892 | 1.8994 | 1.242 | 1.8997
2159 | 01E00163I |  |  |  | OK - 23.08.04 |  |  | 15.0894 | 1.8993 | 1.243 | 1.8997
2159 | 01E00163J |  |  |  | OK - 23.08.04 |  |  | 15.0894 | 1.8993 | 1.246 | 1.8997
2160 | 01E00164A | EAS | 2004-03-22 | 2004-07-29 | OK - 23.08.04 |  | 2004-12-01 | 15.0891 | 1.8997 | 1.239 | 1.899
2160 | 01E00165A |  |  |  | OK - 23.08.04 |  |  | 15.0878 | 1.8992 | 1.231 | 1.9006
2160 | 01E00165B |  |  |  | OK - 23.08.04 |  |  | 15.0869 | 1.9 | 1.244 | 1.9006
2160 | 01E00166A |  |  |  | OK - 23.08.04 |  |  | 15.0883 | 1.8989 | 1.25 | 1.8997
2161 | 01E00169I | EAS | 2004-03-22 | 2004-07-29 | OK - 16.09.04 |  | 2004-12-04 | 15.0882 | 1.8998 | 1.244 | 1.9004
2161 | 01E00169J |  |  |  | OK - 16.09.04 |  |  | 15.088 | 1.8996 | 1.243 | 1.9004
2161 | 01E00169K |  |  |  | OK - 16.09.04 |  |  | 15.088 | 1.8996 | 1.245 | 1.9004
2161 | 01E00169L |  |  |  | OK - 16.09.04 |  |  | 15.0879 | 1.8994 | 1.245 | 1.9004
2162 | 01E00170A | EAS | 2004-03-24 | 2004-07-29 | OK - 16.09.04 |  | 2004-12-09 | 15.0894 | 1.8999 | 1.238 | 1.9015
2162 | 01E00171A |  |  |  | OK - 16.09.04 |  |  | 15.0885 | 1.8996 | 1.24 | 1.9005
2162 | 01E00171B |  |  |  | OK - 16.09.04 |  |  | 15.0889 | 1.9003 | 1.239 | 1.9005
2162 | 01E00171C |  |  |  | OK - 16.09.04 |  |  | 15.0891 | 1.8997 | 1.238 | 1.9005
2163 | 01E00172A | EAS | 2004-03-24 | 2004-07-29 | OK - 16.09.04 |  | 2004-12-14 | 15.0909 | 1.9001 | 1.237 | 1.8997
2163 | 01E00172B |  |  |  | OK - 16.09.04 |  |  | 15.0907 | 1.8998 | 1.236 | 1.8997
2163 | 01E00172C |  |  |  | OK - 16.09.04 |  |  | 15.0902 | 1.8996 | 1.235 | 1.8997
2163 | 01E00172D |  |  |  | OK - 16.09.04 |  |  | 15.0908 | 1.9 | 1.237 | 1.8997
2164 | 01E00172E | EAS | 2004-03-24 | 2004-07-29 | OK - 16.09.04 |  | 2004-12-15 | 15.0904 | 1.9 | 1.236 | 1.8997
2164 | 01E00172F |  |  |  | OK - 16.09.04 |  |  | 15.09 | 1.8996 | 1.235 | 1.8997
2164 | 01E00172G |  |  |  | OK - 16.09.04 |  |  | 15.0902 | 1.8995 | 1.235 | 1.8997
2164 | 01E00172H |  |  |  | OK - 16.09.04 |  |  | 15.09 | 1.8994 | 1.236 | 1.8997
2165 | 01E00173A | EAS | 2004-04-20 | 2004-07-29 | OK - 16.09.04 |  | 2004-12-16 | 15.0914 | 1.8996 | 1.261 | 1.9003
2165 | 01E00173B |  |  |  | OK - 16.09.04 |  |  | 15.0923 | 1.8999 | 1.265 | 1.9003
2165 | 01E00173C |  |  |  | OK - 16.09.04 |  |  | 15.0922 | 1.9004 | 1.268 | 1.9003
2165 | 01E00173D |  |  |  | OK - 16.09.04 |  |  | 15.0922 | 1.9009 | 1.27 | 1.9003
2166 | 01E00173E | EAS | 2004-04-20 | 2004-07-29 | OK - 16.09.04 |  | 2004-12-20 | 15.0906 | 1.8998 | 1.267 | 1.9003
2166 | 01E00173F |  |  |  | OK - 16.09.04 |  |  | 15.0899 | 1.8999 | 1.264 | 1.9003
2166 | 01E00173G |  |  |  | OK - 16.09.04 |  |  | 15.09 | 1.9004 | 1.266 | 1.9003
2166 | 01E00173H |  |  |  | OK - 16.09.04 |  |  | 15.0888 | 1.9008 | 1.265 | 1.9003
2167 | 01E00173I | EAS | 2004-04-20 | 2004-07-29 | OK - 16.09.04 |  | 2004-12-21 | 15.0883 | 1.9008 | 1.266 | 1.9003
2167 | 01E00173J |  |  |  | OK - 16.09.04 |  |  | 15.0882 | 1.901 | 1.269 | 1.9003
2167 | 01E00173K |  |  |  | OK - 16.09.04 |  |  | 15.0884 | 1.9014 | 1.271 | 1.9003
2167 | 01E00173L |  |  |  | OK - 16.09.04 |  |  | 15.0897 | 1.9 | 1.269 | 1.9003
2168 | 01E00174A | EAS | 2004-03-21 | 2004-07-29 | OK - 16.09.04 |  | 2004-12-27 | 15.0903 | 1.8997 | 1.264 | 1.8996
2168 | 01E00175A |  |  |  | OK - 16.09.04 |  |  | 15.0931 | 1.9004 | 1.264 | 1.9007
2168 | 01E00175B |  |  |  | OK - 16.09.04 |  |  | 15.0895 | 1.901 | 1.267 | 1.9007
2168 | 01E00175C |  |  |  | OK - 16.09.04 |  |  | 15.0889 | 1.9008 | 1.271 | 1.9007
2169 | 01B10650A | Alstom | 2004-05-14 | 2004-06-01 | OK - 18.10.04 |  | 2004-11-08 | 15.0889 | 1.9011 | 1.26 | 1.9004
2169 | 01B10650B |  |  |  | OK - 18.10.04 |  |  | 15.0898 | 1.9002 | 1.259 | 1.9004
2169 | 01B10650C |  |  |  | OK - 18.10.04 |  |  | 15.0902 | 1.8998 | 1.26 | 1.9004
2169 | 01B10650D |  |  |  | OK - 18.10.04 |  |  | 15.0897 | 1.8996 | 1.259 | 1.9004
2170 | 01B10650E | Alstom | 2004-05-14 | 2004-06-01 | OK - 18.10.04 |  | 2004-11-09 | 15.0902 | 1.9001 | 1.26 | 1.9004
2170 | 01B10651A |  |  |  | OK - 18.10.04 |  |  | 15.0898 | 1.9004 | 1.258 | 1.8995
2170 | 01B10652A |  |  |  | OK - 18.10.04 |  |  | 15.0906 | 1.9007 | 1.259 | 1.9004
2170 | 01B10653A |  |  |  | OK - 18.10.04 |  |  | 15.0902 | 1.9013 | 1.262 | 1.9009
2171 | 01B10776A | Alstom | 2004-06-17 | 2004-07-12 | OK - 18.10.04 |  | 2004-11-15 | 15.0912 | 1.9007 | 1.249 | 1.8963
2171 | 01B10777A |  |  |  | OK - 18.10.04 |  |  | 15.09 | 1.9006 | 1.24 | 1.8991
2171 | 01B10778A |  |  |  | OK - 18.10.04 |  |  | 15.091 | 1.9 | 1.253 | 1.8997
2171 | 01B10779A |  |  |  | OK - 18.10.04 |  |  | 15.0912 | 1.9001 | 1.244 | 1.9001
2172 | 01B10785A | Alstom | 2004-06-22 | 2004-07-15 | OK - 18.10.04 |  | 2005-01-03 | 15.0903 | 1.9002 | 1.25 | 1.9018
2172 | 01B10785B |  |  |  | OK - 18.10.04 |  |  | 15.0904 | 1.8996 | 1.253 | 1.9018
2172 | 01B10785C |  |  |  | OK - 18.10.04 |  |  | 15.0908 | 1.8996 | 1.251 | 1.9018
2172 | 01B10785D |  |  |  | OK - 18.10.04 |  |  | 15.0921 | 1.8999 | 1.24 | 1.9018
2173 | 01B10785E | Alstom | 2004-06-22 | 2004-07-15 | OK - 18.10.04 |  | 2005-01-04 | 15.0925 | 1.9001 | 1.233 | 1.9018
2173 | 01B10785F |  |  |  | OK - 18.10.04 |  |  | 15.0896 | 1.8998 | 1.238 | 1.9018
2173 | 01B10785G |  |  |  | OK - 18.10.04 |  |  | 15.0908 | 1.9001 | 1.235 | 1.9018
2173 | 01B10786A |  |  |  | OK - 18.10.04 |  |  | 15.0904 | 1.9 | 1.247 | 1.9028
2174 | 01B10787A | Alstom | 2004-06-23 | 2004-07-15 | OK - 18.10.04 |  | 2005-01-10 | 15.0904 | 1.9017 | 1.255 | 1.9014
2174 | 01B10787B |  |  |  | OK - 18.10.04 |  |  | 15.0907 | 1.9011 | 1.243 | 1.8998
2174 | 01B10787C |  |  |  | OK - 18.10.04 |  |  | 15.0903 | 1.9029 | 1.259 | 1.9006
2174 | 01B10787D |  |  |  | OK - 18.10.04 |  |  | 15.0897 | 1.9021 | 1.259 | 1.9006
2175 | 01B10787E | Alstom | 2004-06-23 | 2004-07-15 | OK - 18.10.04 |  | 2005-01-13 | 15.0906 | 1.9029 | 1.25 | 1.9006
2175 | 01B10787F |  |  |  | OK - 18.10.04 |  |  | 15.0893 | 1.9034 | 1.254 | 1.9006
2175 | 01B10788A |  |  |  | OK - 18.10.04 |  |  | 15.0915 | 1.9036 | 1.255 | 1.9004
2175 | 01B10788B |  |  |  | OK - 18.10.04 |  |  | 15.0923 | 1.9031 | 1.26 | 1.9004
2176 | 01B10789A | Alstom | 2004-06-24 | 2004-07-15 | OK - 18.10.04 |  | 2005-01-17 | 15.0909 | 1.9005 | 1.255 | 1.9018
2176 | 01B10789B |  |  |  | OK - 18.10.04 |  |  | 15.0902 | 1.9004 | 1.256 | 1.9018
2176 | 01B10789C |  |  |  | OK - 18.10.04 |  |  | 15.0904 | 1.9002 | 1.258 | 1.9018
2176 | 01B10789D |  |  |  | OK - 18.10.04 |  |  | 15.0907 | 1.9008 | 1.258 | 1.9018
2177 | 01B10789E | Alstom | 2004-06-24 | 2004-07-15 | OK - 18.10.04 |  | 2005-01-18 | 15.0899 | 1.9016 | 1.259 | 1.9018
2177 | 01B10789F |  |  |  | OK - 18.10.04 |  |  | 15.0897 | 1.901 | 1.26 | 1.9018
2177 | 01B10790A |  |  |  | OK - 18.10.04 |  |  | 15.0898 | 1.9013 | 1.261 | 1.9001
2177 | 01B10790B |  |  |  | OK - 18.10.04 |  |  | 15.0899 | 1.9011 | 1.263 | 1.9001
2178 | 01B10791A | Alstom | 2004-06-25 | 2004-07-15 | OK - 18.10.04 |  | 2005-01-20 | 15.0908 | 1.901 | 1.266 | 1.9003
2178 | 01B10791B |  |  |  | OK - 18.10.04 |  |  | 15.0907 | 1.901 | 1.269 | 1.9003
2178 | 01B10791C |  |  |  | OK - 18.10.04 |  |  | 15.0898 | 1.9011 | 1.268 | 1.9003
2178 | 01B10791D |  |  |  | OK - 18.10.04 |  |  | 15.0896 | 1.9013 | 1.264 | 1.9003