## Sheet1
magnet | cable ID | manufacturer | produced | CERN acceptance | CERN COC | delivered to SELVA | insulated | average width | average mid thickness | average keystone | mid thickness
[9 empty] | corrected 50MPa |  | 50MPa
2003 | 02K00602C | Furukawa | 2000-09-28 | 2001-01-17 | 2001-01-25 |  |  | 15.0923 | 1.4779 | 0.913 | 1.478
2003 | 02K00602A | Furukawa | 2000-09-28 | 2001-01-17 | 2001-01-25 |  |  | 15.0922 | 1.4792 | 0.908 | 1.478
2003 | 02K00602B | Furukawa | 2000-09-28 | 2001-01-17 | 2001-01-25 |  |  | 15.0923 | 1.4787 | 0.913 | 1.478
2003 | 02K00500B | Furukawa | 2000-04-30 | 2001-01-17 | 2001-01-25 |  |  | 15.0885 | 1.4787 | 0.915 | 1.478
2004 | 02C00019A |  |  | 2001-05-23 | 2001-05-28 |  | 2001-06-15 | 15.093 | 1.4794 | 0.923 | 1.4814
2004 | 02C00018A |  |  | 2001-05-23 | 2001-05-28 |  | 2001-06-15 | 15.091 | 1.4817 | 0.924 | 1.4846
2004 | 02C00020A |  |  | 2001-05-23 | 2001-05-28 |  | 2001-06-15 | 15.094 | 1.4794 | 0.922 | 1.4792
2004 | 02E00214B | Furukawa | 2001-10-03 | 2001-10-03 | 2001-10-17 |  | 2001-10-16 | 15.089 | 1.479 | 0.8852 | 1.485
2006 | 02K01601A | Furukawa | 2001-05-24 | 2001-08-31 | 2001-11-01 |  | 2001-11-16 | 15.0936 | 1.4811 | 0.9 | 1.4804
2006 | 02K01601B | Furukawa | 2001-05-24 | 2001-08-31 | 2001-11-01 |  | 2001-11-23 | 15.0932 | 1.4802 | 0.902 | 1.4804
2006 | 02K01601C | Furukawa | 2001-05-24 | 2001-08-31 | 2001-11-01 |  | 2001-11-23 | 15.0921 | 1.4796 | 0.904 | 1.4804
2006 | 02K01602A | Furukawa | 2001-05-24 | 2001-08-31 | 2001-11-01 |  | 2001-11-16 | 15.0912 | 1.4803 | 0.899 | 1.4803
2007 | 02C00027A | Europa Metalli | 2001-10-02 | 2001-10-03 | 2001-10-04 |  | 2001-10-12 | 15.092 | 1.4814 | 0.899 | 1.4828
2007 | 02C00028A | Europa Metalli | 2001-10-02 | 2001-10-03 | 2001-10-04 |  | 2001-10-16 | 15.0911 | 1.4791 | 0.891 | 1.4841
2007 | 02C00029A | Europa Metalli | 2001-10-02 | 2001-10-03 | 2001-10-04 |  | 2001-10-22 | 15.0916 | 1.4817 | 0.891 | 1.4815
2007 | 02C00030A | Europa Metalli | 2001-10-02 | 2001-10-03 | 2001-10-04 |  | 2001-10-18 | 15.0896 | 1.4795 | 0.894 | 1.487
2008 | 02K01701A | Furukawa | 2001-06-26 | 2001-08-31 | 2001-11-01 |  | 2001-11-22 | 15.0925 | 1.4786 | 0.891 | 1.4762
2008 | 02K01701B | Furukawa | 2001-06-26 | 2001-08-31 | 2001-11-01 |  | 2001-11-22 | 15.0916 | 1.4785 | 0.897 | 1.4762
2008 | 02K01701C | Furukawa | 2001-06-26 | 2001-08-31 | 2001-11-01 |  | 2001-11-22 | 15.0918 | 1.4788 | 0.903 | 1.4762
2008 | 02K01702A | Furukawa | 2001-06-26 | 2001-08-31 | 2001-11-01 |  | 2001-11-22 | 15.091 | 1.4795 | 0.9 | 1.4762
2009 | 02C00039A | Europa Metalli | 2001-10-26 | 2001-11-21 | 2001-12-10 |  | 2002-01-21 | 15.0913 | 1.4828 | 0.901 | 1.4883
2009 | 02C00043A | Europa Metalli | 2001-10-26 | 2001-11-21 | 2001-12-10 |  | 2002-01-21 | 15.0915 | 1.4827 | 0.896 | 1.4815
2009 | 02C00044A | Europa Metalli | 2001-10-26 | 2001-11-21 | 2001-12-10 |  | 2002-01-21 | 15.0909 | 1.4826 | 0.896 | 1.4855
2009 | 02C00045A | Europa Metalli | 2001-10-26 | 2001-11-21 | 2001-12-10 |  | 2002-01-21 | 15.0918 | 1.4841 | 0.9 | 1.4821
2010 | 02C00031A | Europa Metalli | 2001-10-02 | 2001-10-03 | 2001-12-10 |  | 2002-01-21 | 15.0933 | 1.4812 | 0.902 | 1.4835
2010 | 02C00032A | Europa Metalli | 2001-10-02 | 2001-10-03 | 2001-12-10 |  | 2002-01-21 | 15.0917 | 1.482 | 0.902 | 1.4852
2010 | 02C00034A | Europa Metalli | 2001-10-02 | 2001-10-03 | 2001-12-10 |  | 2002-01-21 | 15.0895 | 1.4814 | 0.902 | 1.4818
2010 | 02C00040A | Europa Metalli | 2001-10-26 | 2001-11-21 | 2001-12-10 |  | 2002-01-21 | 15.0903 | 1.4797 | 0.901 | 1.4807
2012 | 02K02401A | Furukawa | 2001-07-27 | 2001-11-16 | 2002-02-01 |  | 2002-03-04 | 15.09 | 1.4797 | 0.927 | 1.4806
2012 | 02K02401B | Furukawa | 2001-07-27 | 2001-11-16 | 2002-02-01 |  | 2002-03-04 | 15.0886 | 1.4814 | 0.924 | 1.4806
2012 | 02K02401C | Furukawa | 2001-07-27 | 2001-11-16 | 2002-02-01 |  | 2002-03-04 | 15.091 | 1.4818 | 0.925 | 1.4806
2012 | 02K02402A | Furukawa | 2001-07-27 | 2001-11-16 | 2002-02-01 |  | 2002-03-04 | 15.0912 | 1.4793 | 0.873 | 1.4817
2013 | 02K02501A | Furukawa | 2001-07-27 | 2001-11-16 | 2002-02-18 |  | 2002-03-12 | 15.0889 | 1.4808 | 0.872 | 1.4804
2013 | 02K02501B | Furukawa | 2001-07-27 | 2001-11-16 | 2002-02-18 |  | 2002-03-12 | 15.0895 | 1.4803 | 0.872 | 1.4804
2013 | 02K02501C | Furukawa | 2001-07-27 | 2001-11-16 | 2002-02-18 |  | 2002-03-12 | 15.0901 | 1.4805 | 0.872 | 1.4804
2013 | 02K02502A | Furukawa | 2001-07-27 | 2001-11-16 | 2002-02-18 |  | 2002-03-12 | 15.0908 | 1.4807 | 0.874 | 1.4804
2014 | 02K02601A | Furukawa | 2001-07-27 | 2001-11-16 | 2002-02-18 |  | 2002-03-18 | 15.0886 | 1.4803 | 0.888 | 1.4812
2014 | 02K02601C | Furukawa | 2001-07-27 | 2001-11-16 | 2002-02-18 |  | 2002-03-18 | 15.0888 | 1.48 | 0.889 | 1.4812
2014 | 02K01801B | Furukawa | 2001-06-26 | 2001-08-31 | 2002-02-18 |  | 2002-03-18 | 15.0906 | 1.4784 | 0.901 | 1.4788
2014 | 02K01801C | Furukawa | 2001-06-26 | 2001-08-31 | 2002-02-18 |  | 2002-03-18 | 15.0914 | 1.4785 | 0.902 | 1.4788
2021 | 02K04701A | Furukawa | 2001-11-24 | 2002-04-23 | 2002-05-16 |  | 2002-07-06 | 15.0902 | 1.4795 | 0.881 | 1.4791
2021 | 02K04701B | Furukawa | 2001-11-24 | 2002-04-23 | 2002-05-16 |  | 2002-07-06 | 15.09 | 1.4789 | 0.881 | 1.4791
2021 | 02K04701C | Furukawa | 2001-11-24 | 2002-04-23 | 2002-05-16 |  | 2002-07-06 | 15.0911 | 1.4791 | 0.88 | 1.4791
2021 | 02K04702A | Furukawa | 2004-11-23 | 2002-04-23 | 2002-05-16 |  | 2002-07-06 | 15.0919 | 1.4791 | 0.88 | 1.4791
2030 | 02K05801A | Furukawa | 2002-01-25 | 2002-06-27 | OK - 26.07.02 |  | 2002-10-24 | 15.0924 | 1.4805 | 0.873 | 1.4802
2030 | 02K05801B | Furukawa | 2002-01-25 | 2002-06-27 | OK - 26.07.02 |  | 2002-10-24 | 15.0903 | 1.4794 | 0.875 | 1.4802
2030 | 02K05801C | Furukawa | 2002-01-25 | 2002-06-27 | OK - 26.07.02 |  | 2002-10-24 | 15.0904 | 1.4792 | 0.876 | 1.4802
2030 | 02K05801D | Furukawa | 2002-01-25 | 2002-06-27 | OK - 26.07.02 |  | 2002-10-24 | 15.0908 | 1.4798 | 0.875 | 1.4802
2040 | 02K07701A | Furukawa | 2002-03-22 | 2002-09-10 | OK - 13.11.02 |  | 2003-03-20 | 15.0926 | 1.4793 | 0.889 | 1.4808
2040 | 02K07701B | Furukawa | 2002-03-22 | 2002-09-10 | OK - 13.11.02 |  |  | 15.0929 | 1.4793 | 0.885 | 1.4808
2040 | 02K07701C | Furukawa | 2002-03-22 | 2002-09-10 | OK - 13.11.02 |  |  | 15.0918 | 1.4793 | 0.883 | 1.4808
2040 | 02K07701D | Furukawa | 2002-03-22 | 2002-09-10 | OK - 13.11.02 |  |  | 15.0916 | 1.4791 | 0.883 | 1.4808
2050 | 02K11101A | Furukawa | 2002-07-25 | 2002-11-01 | OK - 25.03.03 |  | 2003-05-12 | 15.0907 | 1.4791 | 0.897 | 1.4814
2050 | 02K11101B | Furukawa | 2002-07-25 | 2002-11-01 | OK - 25.03.03 |  |  | 15.0908 | 1.4791 | 0.895 | 1.4814
2050 | 02K11101C | Furukawa | 2002-07-25 | 2002-11-01 | OK - 25.03.03 |  |  | 15.0907 | 1.4785 | 0.896 | 1.4814
2050 | 02K11101D | Furukawa | 2002-07-25 | 2002-11-01 | OK - 25.03.03 |  |  | 15.0908 | 1.478 | 0.895 | 1.4814
2060 | 02K14601A | Furukawa | 2002-11-21 | 2002-12-20 | OK - 05.05.03 |  | 2003-06-17 | 15.0901 | 1.4807 | 0.92 | 1.4797
2060 | 02K14601B | Furukawa | 2002-11-21 | 2002-12-20 | OK - 05.05.03 |  |  | 15.0895 | 1.4797 | 0.918 | 1.4797
2060 | 02K14601C | Furukawa | 2002-11-21 | 2002-12-20 | OK - 05.05.03 |  |  | 15.0894 | 1.479 | 0.918 | 1.4797
2060 | 02K14601D | Furukawa | 2002-11-21 | 2002-12-20 | OK - 05.05.03 |  |  | 15.0897 | 1.479 | 0.917 | 1.4797
2069 | 02K18401A | Furukawa | 2003-02-21 | 2003-03-25 | OK - 16.07.03 |  | 2003-09-12 | 15.0887 | 1.4794 | 0.907 | 1.4819
2069 | 02K18401B | Furukawa | 2003-02-21 | 2003-03-25 | OK - 16.07.03 |  |  | 15.0885 | 1.4793 | 0.914 | 1.4819
2069 | 02K18401C | Furukawa | 2003-02-21 | 2003-03-25 | OK - 16.07.03 |  |  | 15.0885 | 1.4794 | 0.916 | 1.4819
2069 | 02K18401D | Furukawa | 2003-02-21 | 2003-03-25 | OK - 16.07.03 |  |  | 15.0878 | 1.4795 | 0.918 | 1.4819
2070 | 02K18501A | Furukawa | 2003-03-21 | 2003-04-25 | OK - 16.07.03 |  | 2003-09-17 | 15.0907 | 1.4807 | 0.921 | 1.4787
2070 | 02K18501B | Furukawa | 2003-03-21 | 2003-04-25 | OK - 16.07.03 |  |  | 15.09 | 1.4804 | 0.916 | 1.4787
2070 | 02K18501C | Furukawa | 2003-03-21 | 2003-04-25 | OK - 16.07.03 |  |  | 15.09 | 1.4809 | 0.917 | 1.4787
2070 | 02K18501D | Furukawa | 2003-03-21 | 2003-04-25 | OK - 16.07.03 |  |  | 15.0902 | 1.4799 | 0.915 | 1.4787
2080 | 02K19801A | Furukawa | 2003-04-23 | 2003-06-24 | OK - 10.10.03 |  | 2003-11-03 | 15.0912 | 1.4801 | 0.898 | 1.4822
2080 | 02K19801B | Furukawa | 2003-04-23 | 2003-06-24 | OK - 10.10.03 |  |  | 15.0916 | 1.4807 | 0.899 | 1.4822
2080 | 02K19801C | Furukawa | 2003-04-23 | 2003-06-24 | OK - 10.10.03 |  |  | 15.0919 | 1.4808 | 0.9 | 1.4822
2080 | 02K19801D | Furukawa | 2003-04-23 | 2003-06-24 | OK - 10.10.03 |  |  | 15.0914 | 1.4804 | 0.902 | 1.4822
2090 | 02K09301B | Furukawa | 2002-06-21 | 2002-07-16 | OK - 26.11.03 |  | 2004-01-12 | 15.0896 | 1.4773 | 0.894 | 1.483
2090 | 02K09301C | Furukawa | 2002-06-21 | 2002-07-16 | OK - 26.11.03 |  |  | 15.0891 | 1.4769 | 0.891 | 1.483
2090 | 02K14901C | Furukawa | 2002-11-21 | 2002-12-20 | OK - 26.11.03 |  |  | 15.0903 | 1.4798 | 0.89 | 1.4787
2090 | 02K14902A | Furukawa | 2002-11-21 | 2002-12-20 | OK - 26.11.03 |  |  | 15.0906 | 1.4787 | 0.888 | 1.4787
2098 | 02B50457A | Alstom | 2003-04-28 | 2003-05-12 | OK - 22.01.04 |  | 2004-02-23 | 15.0903 | 1.4809 | 0.912 | 1.4795
2098 | 02B50457B | Alstom | 2003-04-28 | 2003-05-12 | OK - 22.01.04 |  |  | 15.0894 | 1.4808 | 0.908 | 1.4795
2098 | 02B50457C | Alstom | 2003-04-28 | 2003-05-12 | OK - 22.01.04 |  |  | 15.0912 | 1.4808 | 0.908 | 1.4795
2098 | 02B50458A | Alstom | 2003-04-28 | 2003-05-12 | OK - 22.01.04 |  |  | 15.0903 | 1.4809 | 0.907 | 1.4797
2100 | 02B50463A | Alstom | 2003-05-06 | 2003-05-12 | OK - 22.01.04 |  | 2004-02-27 | 15.0896 | 1.4807 | 0.902 | 1.4803
2100 | 02B50463B | Alstom | 2003-05-06 | 2003-05-12 | OK - 22.01.04 |  |  | 15.0903 | 1.4803 | 0.903 | 1.4803
2100 | 02B50463C | Alstom | 2003-05-06 | 2003-05-12 | OK - 22.01.04 |  |  | 15.0914 | 1.48 | 0.902 | 1.4803
2100 | 02B50463D | Alstom | 2003-05-06 | 2003-05-12 | OK - 22.01.04 |  |  | 15.0889 | 1.4801 | 0.897 | 1.4803
2110 | 02B50503E | Alstom | 2003-07-16 | 2003-07-31 | OK - 24.02.04 |  | 2004-04-02 | 15.0906 | 1.4794 | 0.911 | 1.4813
2110 | 02B50503F | Alstom | 2003-07-16 | 2003-07-31 | OK - 24.02.04 |  |  | 15.0897 | 1.4798 | 0.916 | 1.4813
2110 | 02B50504A | Alstom | 2003-07-16 | 2003-07-31 | OK - 24.02.04 |  |  | 15.0899 | 1.4798 | 0.912 | 1.4812
2110 | 02B50504B | Alstom | 2003-07-16 | 2003-07-31 | OK - 24.02.04 |  |  | 15.0902 | 1.48 | 0.913 | 1.4812
2120 | 02B50558A | Alstom | 2003-10-10 | 2003-11-03 | OK - 22.03.04 |  | 2004-05-04 | 15.0906 | 1.4804 | 0.898 | 1.4784
2120 | 02B50558B | Alstom | 2003-10-10 | 2003-11-03 | OK - 22.03.04 |  |  | 15.09 | 1.4798 | 0.901 | 1.4784
2120 | 02B50558C | Alstom | 2003-10-10 | 2003-11-03 | OK - 22.03.04 |  |  | 15.0902 | 1.4807 | 0.901 | 1.4784
2120 | 02B50559A | Alstom | 2003-10-10 | 2003-11-03 | OK - 22.03.04 |  |  | 15.0908 | 1.4808 | 0.897 | 1.4798
2130 | 02B80241A | Furukawa | 2003-10-14 | 2003-12-19 | OK 14.05.04 |  | 2004-06-24 | 15.0913 | 1.4804 | 0.918 | 1.4781
2130 | 02B80241B | Furukawa | 2003-10-14 | 2003-12-19 | OK 14.05.04 |  |  | 15.0912 | 1.4817 | 0.923 | 1.4781
2130 | 02B80241C | Furukawa | 2003-10-14 | 2003-12-19 | OK 14.05.04 |  |  | 15.0911 | 1.4813 | 0.926 | 1.4781
2130 | 02B80241D | Furukawa | 2003-10-14 | 2003-12-19 | OK 14.05.04 |  |  | 15.0912 | 1.4809 | 0.926 | 1.4781
2140 | 02B80381A | Furukawa | 2003-12-17 | 2004-03-31 | OK - 14.06.04 |  | 2004-09-02 | 15.0921 | 1.4796 | 0.899 | 1.4806
2140 | 02B80381B | Furukawa | 2003-12-17 | 2004-03-31 | OK - 14.06.04 |  |  | 15.0917 | 1.4789 | 0.898 | 1.4806
2140 | 02B80381C | Furukawa | 2003-12-17 | 2004-03-31 | OK - 14.06.04 |  |  | 15.0915 | 1.4796 | 0.9 | 1.4806
2140 | 02B80381D | Furukawa | 2003-12-17 | 2004-03-31 | OK - 14.06.04 |  |  | 15.092 | 1.4805 | 0.899 | 1.4806
2148 | 02C00091A | Europa Metalli | 2002-03-25 | 2002-11-11 | OK - 15.07.04 |  | 2004-10-01 | 15.0935 | 1.483 | 0.897 | 1.4844
2148 | 02C00092A | Europa Metalli | 2002-03-25 | 2002-11-11 | OK - 15.07.04 |  |  | 15.0937 | 1.4831 | 0.896 | 1.4863
2148 | 02C00093A | Europa Metalli | 2002-03-25 | 2002-11-11 | OK - 15.07.04 |  |  | 15.0927 | 1.4831 | 0.895 | 1.4868
2148 | 02C00094A | Europa Metalli | 2002-03-25 | 2002-11-11 | OK - 15.07.04 |  |  | 15.0924 | 1.4835 | 0.898 | 1.486
2149 | 02C00056A | Europa Metalli | 2001-11-21 | 2001-11-23 | OK - 15.07.04 |  | 2004-10-22 | 15.0933 | 1.4816 | 0.883 | 1.4818
2149 | 02C00057A | Europa Metalli | 2001-11-21 | 2001-11-23 | OK - 15.07.04 |  |  | 15.0895 | 1.4827 | 0.885 | 1.4847
2149 | 02C00058A | Europa Metalli | 2001-11-21 | 2001-11-23 | OK - 15.07.04 |  |  | 15.0923 | 1.4823 | 0.889 | 1.4896
2149 | 02C00084A | Europa Metalli | 2002-03-11 | 2002-11-11 | OK - 15.07.04 |  |  | 15.0943 | 1.4824 | 0.9 | 1.4828
2150 | 02C00216A | Europa Metalli | 2004-03-26 | 2004-07-12 | OK - 15.07.04 |  | 2004-10-28 | 15.086 | 1.478 | 0.88 | 1.48 | brushed
2150 | 02C00216B | Europa Metalli | 2004-03-26 | 2004-07-12 | OK - 15.07.04 |  |  | 15.086 | 1.479 | 0.88 | 1.48 | brushed
2150 | 02C00216C | Europa Metalli | 2004-03-26 | 2004-07-12 | OK - 15.07.04 |  |  | 15.086 | 1.48 | 0.88 | 1.48 | brushed
2150 | 02C00216D | Europa Metalli | 2004-03-26 | 2004-07-12 | OK - 15.07.04 |  |  | 15.085 | 1.48 | 0.88 | 1.48 | brushed
2151 | 02C00215F | Europa Metalli | 2004-03-26 | 2004-07-12 | OK - 15.07.04 |  | 2004-11-02 | 15.087 | 1.478 | 0.87 | 1.479 | brushed
2151 | 02C00215G | Europa Metalli | 2004-03-26 | 2004-07-12 | OK - 15.07.04 |  |  | 15.086 | 1.48 | 0.88 | 1.479 | brushed
2151 | 02C00216E | Europa Metalli | 2004-03-26 | 2004-07-12 | OK - 15.07.04 |  |  | 15.086 | 1.48 | 0.88 | 1.48 | brushed
2151 | 02C00216H | Europa Metalli | 2004-03-26 | 2004-07-12 | OK - 15.07.04 |  |  | 15.086 | 1.48 | 0.88 | 1.48 | brushed
2152 | 02C00120A | Europa Metalli | 2002-10-22 | 2002-11-20 | OK - 15.07.04 |  | 2004-11-04 | 15.088 | 1.48 | 0.91 | 1.482 | brushed
2152 | 02C00120B | Europa Metalli | 2002-10-22 | 2002-11-27 | OK - 15.07.04 |  |  | 15.088 | 1.48 | 0.9 | 1.482 | brushed
2152 | 02C00120C | Europa Metalli | 2002-10-22 | 2002-11-20 | OK - 15.07.04 |  |  | 15.087 | 1.479 | 0.9 | 1.482 | brushed
2152 | 02C00120E | Europa Metalli | 2002-10-22 | 2002-11-27 | OK - 15.07.04 |  |  | 15.086 | 1.482 | 0.9 | 1.482 | brushed
2153 | 02C00220C | Outokumpu | 2004-04-28 | no CERN approval | OK - 23.08.04 |  | 2004-11-12 | 15.089 | 1.479 | 0.89 | 1.479 | brushed
2153 | 02C00220D | Outokumpu | 2004-04-28 | no CERN approval | OK - 23.08.04 |  |  | 15.088 | 1.479 | 0.89 | 1.479 | brushed
2153 | 02C00220E | Outokumpu | 2004-04-28 | no CERN approval | OK - 23.08.04 |  |  | 15.087 | 1.48 | 0.9 | 1.479 | brushed
2153 | 02C00220F | Outokumpu | 2004-04-28 | no CERN approval | OK - 23.08.04 |  |  | 15.087 | 1.48 | 0.9 | 1.479 | brushed
2154 | 02C00117A | Europa Metalli | 2003-03-13 | 2003-06-11 | OK - 23.08.04 |  | 2004-11-16 | 15.092 | 1.483 | 0.9 | 1.482 | brushed
2154 | 02C00118A | Europa Metalli | 2003-03-13 | 2003-06-11 | OK - 23.08.04 |  |  | 15.093 | 1.482 | 0.9 | 1.482 | brushed
2154 | 02C00119A | Europa Metalli | 2003-03-13 | 2003-06-11 | OK - 23.08.04 |  |  | 15.094 | 1.483 | 0.9 | 1.484 | brushed
2154 | 02C00165A | Europa Metalli | 2003-03-13 | 2003-06-11 | OK - 23.08.04 |  |  | 15.092 | 1.483 | 0.89 | 1.483 | brushed
2155 | 02C00121A | Europa Metalli | 2002-10-22 | 2002-11-20 | OK - 23.08.04 |  | 2004-11-18 | 15.087 | 1.483 | 0.92 | 1.479 | brushed
2155 | 02C00121B | Europa Metalli | 2002-10-22 | 2002-11-20 | OK - 23.08.04 |  |  | 15.087 | 1.483 | 0.91 | 1.479 | brushed
2155 | 02C00122A | Europa Metalli | 2002-10-22 | 2002-11-20 | OK - 23.08.04 |  |  | 15.087 | 1.481 | 0.93 | 1.482 | brushed
2155 | 02C00189A | Europa Metalli | 2004-02-12 | 2004-03-26 | OK - 23.08.04 |  |  | 15.09 | 1.481 | 0.92 | 1.479 | brushed
2156 | 02C00072A | Europa Metalli | 2002-05-08 | 2002-12-19 | OK - 23.08.04 |  | 2004-11-20 | 15.0927 | 1.482 | 0.903 | 1.4825
2156 | 02C00074A | Europa Metalli | 2002-02-25 | 2002-04-03 | OK - 23.08.04 |  | 2004-11-20 | 15.0942 | 1.483 | 0.906 | 1.4866
2156 | 02C00075A | Europa Metalli | 2002-02-25 | 2002-04-03 | OK - 23.08.04 |  | 2004-11-20 | 15.0919 | 1.4838 | 0.903 | 1.4846
2156 | 02C00076A | Europa Metalli | 2002-02-25 | 2002-04-03 | OK - 23.08.04 |  | 2004-11-20 | 15.0913 | 1.4825 | 0.901 | 1.4863
2157 | 02C00061A | Europa Metalli | 2001-12-18 | 2001-12-18 | OK - 23.08.04 |  | 2004-11-23 | 15.0866 | 1.4829 | 0.875 | 1.4873
2157 | 02C00062A | Europa Metalli | 2001-12-18 | 2001-12-18 | OK - 23.08.04 |  | 2004-11-23 | 15.0871 | 1.4792 | 0.867 | 1.4827
2157 | 02C00063A | Europa Metalli | 2001-12-17 | 2001-12-18 | OK - 23.08.04 |  | 2004-11-23 | 15.0869 | 1.4816 | 0.864 | 1.4872
2157 | 02C00064A | Europa Metalli | 2001-12-17 | 2001-12-18 | OK - 23.08.04 |  | 2004-11-23 | 15.0871 | 1.483 | 0.867 | 1.4829
2158 | 02C00107G | Europa Metalli | 2004-02-13 | 2004-02-13 | OK - 23.08.04 |  | 2004-11-25 | 15.0942 | 1.482 | 0.899 | 1.4827
2158 | 02C00108A | Europa Metalli | 2002-07-22 | 2002-11-11 | OK - 23.08.04 |  | 2004-11-25 | 15.09 | 1.48 | 0.9 | 1.481 | brushed
2158 | 02C00108B | Europa Metalli | 2002-07-22 | 2002-11-11 | OK - 23.08.04 |  | 2004-11-25 | 15.091 | 1.48 | 0.91 | 1.481 | brushed
2158 | 02C00108D | Europa Metalli | 2002-07-22 | 2002-11-11 | OK - 23.08.04 |  | 2004-11-25 | 15.09 | 1.48 | 0.91 | 1.481 | brushed
2159 | 02C00172A | Europa Metalli | 2003-12-19 | 2004-07-15 | OK - 23.08.04 |  | 2004-11-29 | 15.089 | 1.477 | 0.9 | 1.476 | brushed
2159 | 02C00173A | Europa Metalli | 2003-12-19 | 2004-07-15 | OK - 23.08.04 |  | 2004-11-29 | 15.089 | 1.478 | 0.9 | 1.476 | brushed
2159 | 02C00174A | Europa Metalli | 2003-12-19 | 2004-07-15 | OK - 23.08.04 |  | 2004-11-29 | 15.087 | 1.478 | 0.89 | 1.477 | brushed
2159 | 02C00178A | Europa Metalli | 2004-01-21 | no CERN approval | OK - 23.08.04 |  | 2004-11-29 | 15.09 | 1.479 | 0.89 | 1.482 | brushed
2160 | 02C00177A | Europa Metalli | 2003-12-19 | no CERN approval | OK - 23.08.04 |  | 2004-12-01 | 15.087 | 1.48 | 0.9 | 1.482 | brushed
2160 | 02C00177B | Europa Metalli | 2003-12-19 | no CERN approval | OK - 23.08.04 |  | 2004-12-01 | 15.089 | 1.479 | 0.9 | 1.482 | brushed
2160 | 02C00177C | Europa Metalli | 2003-12-19 | no CERN approval | OK - 23.08.04 |  | 2004-12-01 | 15.089 | 1.481 | 0.9 | 1.482 | brushed
2160 | 02C00214A | Europa Metalli | 2004-03-26 | 2004-07-05 | OK - 23.08.04 |  | 2004-12-01 | 15.088 | 1.48 | 0.88 | 1.477 | brushed
2161 | 02C00103A | Europa Metalli | 2002-04-09 | 2002-11-11 | OK - 16.09.04 |  | 2004-12-02 | 15.0889 | 1.4819 | 0.897 | 1.4858
2161 | 02C00103B | Europa Metalli | 2002-04-09 | 2002-11-11 | OK - 16.09.04 |  |  | 15.0887 | 1.4818 | 0.885 | 1.4858
2161 | 02C00103D | Europa Metalli | 2002-04-09 | 2002-11-11 | OK - 16.09.04 |  |  | 15.0885 | 1.4829 | 0.888 | 1.4858
2161 | 02C00104A | Europa Metalli | 2002-04-19 | 2002-11-11 | OK - 16.09.04 |  |  | 15.0942 | 1.483 | 0.899 | 1.4831
2162 | 02C00108E | Europa Metalli | 2002-07-22 | 2002-11-11 | OK - 16.09.04 |  | 2004-12-09 | 15.089 | 1.479 | 0.91 | 1.481 | brushed
2162 | 02C00108F | Europa Metalli | 2002-07-22 | 2002-11-11 | OK - 16.09.04 |  |  | 15.088 | 1.48 | 0.91 | 1.481 | brushed
2162 | 02C00108G | Europa Metalli | 2002-07-22 | 2002-11-11 | OK - 16.09.04 |  |  | 15.089 | 1.48 | 0.9 | 1.481 | brushed
2162 | 02C00109A | Europa Metalli | 2002-10-24 | 2002-11-11 | OK - 16.09.04 |  |  | 15.089 | 1.48 | 0.9 | 1.48 | brushed
2163 | 02C00123A | Europa Metalli | 2003-04-10 | 2003-06-11 | OK - 16.09.04 |  | 2004-12-10 | 15.089 | 1.479 | 0.89 | 1.482 | brushed
2163 | 02C00123F | Europa Metalli | 2003-04-10 | 2003-06-11 | OK - 16.09.04 |  |  | 15.089 | 1.481 | 0.9 | 1.484 | brushed
2163 | 02C00123G | Europa Metalli | 2003-04-10 | 2003-06-11 | OK - 16.09.04 |  |  | 15.088 | 1.479 | 0.89 | 1.479 | brushed
2163 | 02C00123H | Europa Metalli | 2003-04-10 | 2003-06-11 | OK - 16.09.04 |  |  | 15.088 | 1.481 | 0.89 | 1.479 | brushed
2164 | 02C00124D | Europa Metalli | 2003-04-10 | 2003-06-13 | OK - 16.09.04 |  | 2004-12-13 | 15.091 | 1.482 | 0.88 | 1.48 | brushed
2164 | 02C00124E | Europa Metalli | 2003-04-10 | 2003-06-13 | OK - 16.09.04 |  |  | 15.091 | 1.482 | 0.89 | 1.48 | brushed
2164 | 02C00124F | Europa Metalli | 2003-04-10 | 2003-06-13 | OK - 16.09.04 |  |  | 15.09 | 1.482 | 0.89 | 1.48 | brushed
2164 | 02C00124H | Europa Metalli | 2003-04-10 | 2003-06-13 | OK - 16.09.04 |  |  | 15.09 | 1.481 | 0.9 | 1.48 | brushed
2165 | 02C00125A | Europa Metalli | 2003-05-28 | 2003-09-01 | OK - 16.09.04 |  | 2004-12-16 | 15.088 | 1.48 | 0.9 | 1.483 | brushed
2165 | 02C00125C | Europa Metalli | 2003-05-28 | 2003-09-01 | OK - 16.09.04 |  |  | 15.095 | 1.48 | 0.9 | 1.482 | brushed
2165 | 02C00125D | Europa Metalli | 2003-05-28 | 2003-09-01 | OK - 16.09.04 |  |  | 15.095 | 1.479 | 0.89 | 1.482 | brushed
2165 | 02C00125E | Europa Metalli | 2003-05-28 | 2003-09-01 | OK - 16.09.04 |  |  | 15.093 | 1.48 | 0.9 | 1.482 | brushed
2166 | 02C00183E | Europa Metalli | 2003-02-12 | 2004-08-31 | OK - 16.09.04 |  | 2004-12-18 | 15.091 | 1.48 | 0.91 | 1.48 | brushed
2166 | 02C00183F | Europa Metalli | 2003-02-12 | 2004-08-31 | OK - 16.09.04 |  |  | 15.093 | 1.48 | 0.91 | 1.48 | brushed
2166 | 02C00183G | Europa Metalli | 2003-02-12 | 2004-08-31 | OK - 16.09.04 |  |  | 15.091 | 1.48 | 0.91 | 1.48 | brushed
2166 | 02C00183H | Europa Metalli | 2003-02-12 | 2004-08-31 | OK - 16.09.04 |  |  | 15.09 | 1.481 | 0.91 | 1.48 | brushed
2167 | 02C00217A | Europa Metalli | 2004-04-28 | 2004-08-09 | OK - 16.09.04 |  | 2004-12-21 | 15.09 | 1.48 | 0.9 | 1.481 | brushed
2167 | 02C00218A | Europa Metalli | 2004-04-28 | 2004-08-09 | OK - 16.09.04 |  |  | 15.09 | 1.48 | 0.91 | 1.481 | brushed
2167 | 02C00218E | Europa Metalli | 2004-04-28 | 2004-08-09 | OK - 16.09.04 |  |  | 15.089 | 1.478 | 0.91 | 1.481 | brushed
2167 | 02C00218F | Europa Metalli | 2004-04-28 | 2004-08-09 | OK - 16.09.04 |  |  | 15.088 | 1.477 | 0.9 | 1.481 | brushed
2168 | 02C00041A | Europa Metalli | 2001-10-26 | 2001-11-21 | OK - 16.09.04 |  | 2004-12-23 | 15.0898 | 1.48 | 0.893 | 1.4783
2168 | 02C00042A | Europa Metalli | 2001-10-26 | 2001-11-21 | OK - 16.09.04 |  |  | 15.0912 | 1.478 | 0.888 | 1.4895
2168 | 02C00112B | Europa Metalli | 2003-03-12 | 2003-04-29 | OK - 16.09.04 |  |  | 15.093 | 1.481 | 0.89 | 1.486 | brushed
2168 | 02C00112C | Europa Metalli | 2003-03-12 | 2003-04-29 | OK - 16.09.04 |  |  | 15.093 | 1.481 | 0.89 | 1.486 | brushed
2169 | 02C00113A | Europa Metalli | 2003-03-12 | 2003-05-12 | OK - 16.10.04 |  | 2004-11-05 | 15.094 | 1.48 | 0.9 | 1.482 | brushed
2169 | 02C00113B | Europa Metalli | 2003-03-12 | 2003-05-12 | OK - 16.10.04 |  |  | 15.093 | 1.481 | 0.91 | 1.482 | brushed
2169 | 02C00113C | Europa Metalli | 2003-03-12 | 2003-05-12 | OK - 16.10.04 |  |  | 15.091 | 1.481 | 0.9 | 1.481 | brushed
2169 | 02C00113E | Europa Metalli | 2003-03-12 | 2003-05-12 | OK - 16.10.04 |  |  | 15.093 | 1.48 | 0.89 | 1.481 | brushed
2170 | 02C00128A | Europa Metalli | 2003-05-28 | 2003-10-02 | OK - 16.10.04 |  | 2004-11-09 | 15.091 | 1.479 | 0.88 | 1.483 | brushed
2170 | 02C00128B | Europa Metalli | 2003-05-28 | 2003-10-14 | OK - 16.10.04 |  |  | 15.09 | 1.479 | 0.88 | 1.483 | brushed
2170 | 02C00128C | Europa Metalli | 2003-05-28 | 2003-10-14 | OK - 16.10.04 |  |  | 15.093 | 1.481 | 0.88 | 1.483
2170 | 02C00128D | Europa Metalli | 2003-05-28 | 2003-10-14 | OK - 16.10.04 |  |  | 15.094 | 1.479 | 0.88 | 1.483 | brushed
2171 | 02C00123B | Europa Metalli | 2003-04-10 | 2003-06-11 | OK - 16.10.04 |  | 2004-11-11 | 15.09 | 1.48 | 0.89 | 1.482 | brushed
2171 | 02C00123D | Europa Metalli | 2003-04-10 | 2003-06-11 | OK - 16.10.04 |  |  | 15.089 | 1.48 | 0.9 | 1.484 | brushed
2171 | 02C00124A | Europa Metalli | 2003-04-10 | 2003-06-13 | OK - 16.10.04 |  |  | 15.091 | 1.48 | 0.88 | 1.483 | brushed
2171 | 02C00124B | Europa Metalli | 2003-04-10 | 2003-06-13 | OK - 16.10.04 |  |  | 15.091 | 1.48 | 0.89 | 1.483 | brushed
2172 | 02C00184A | Europa Metalli | 2004-01-21 | 2004-08-31 | OK - 16.10.04 |  | 2004-12-29 | 15.089 | 1.48 | 0.89 | 1.4838 | brushed
2172 | 02C00184B | Europa Metalli | 2004-01-21 | 2004-09-16 | OK - 16.10.04 |  |  | 15.089 | 1.48 | 0.91 | 1.4838 | brushed
2172 | 02C00184C | Europa Metalli | 2004-01-21 | 2004-09-16 | OK - 16.10.04 |  |  | 15.089 | 1.479 | 0.92 | 1.4838 | brushed
2172 | 02C00184D | Europa Metalli | 2004-01-21 | 2004-09-06 | OK - 16.10.04 |  |  | 15.089 | 1.479 | 0.92 | 1.4838 | brushed
2173 | 02C00186D | Europa Metalli | 2004-03-02 | 2004-09-22 | OK - 16.10.04 |  | 2005-01-04 | 15.09 | 1.479 | 0.92 | 1.478 | brushed
2173 | 02C00186E | Europa Metalli | 2004-03-02 | 2004-09-16 | OK - 16.10.04 |  |  | 15.089 | 1.479 | 0.92 | 1.478 | brushed
2173 | 02C00186F | Europa Metalli | 2004-03-02 | 2004-09-22 | OK - 16.10.04 |  |  | 15.09 | 1.48 | 0.92 | 1.478 | brushed
2173 | 02C00186G | Europa Metalli | 2004-03-02 | 2004-09-22 | OK - 16.10.04 |  |  | 15.088 | 1.479 | 0.92 | 1.478 | brushed
2174 | 02C00186B | Europa Metalli | 2004-03-02 | 2004-09-22 | OK - 16.10.04 |  | 2005-01-10 | 15.091 | 1.478 | 0.92 | 1.478 | brushed
2174 | 02C00186C | Europa Metalli | 2004-03-02 | 2004-09-22 | OK - 16.10.04 |  |  | 15.091 | 1.478 | 0.92 | 1.478 | brushed
2174 | 02C00199B | Europa Metalli | 2003-12-12 | 2004-08-31 | OK - 16.10.04 |  |  | 15.095 | 1.479 | 0.91 | 1.48 | brushed
2174 | 02C00199C | Europa Metalli | 2003-12-12 | 2004-08-31 | OK - 16.10.04 |  |  | 15.094 | 1.48 | 0.91 | 1.48 | brushed
2175 | 02C00233A | Europa Metalli | 2004-06-03 | 2004-09-16 | OK - 16.10.04 |  | 2005-01-12 | 15.09 | 1.48 | 0.88 | 1.481 | brushed
2175 | 02C00233B | Europa Metalli | 2004-06-03 | 2004-09-16 | OK - 16.10.04 |  |  | 15.09 | 1.48 | 0.89 | 1.481 | brushed
2175 | 02C00233C | Europa Metalli | 2004-06-03 | 2004-09-13 | OK - 16.10.04 |  |  | 15.088 | 1.48 | 0.89 | 1.481 | brushed
2175 | 02C00233D | Europa Metalli | 2004-06-03 | 2004-09-24 | OK - 16.10.04 |  |  | 15.088 | 1.48 | 0.89 | 1.481 | brushed
2176 | 02C00234A | Europa Metalli | 2004-06-03 | 2004-09-24 | OK - 16.10.04 |  | 2005-01-14 | 15.086 | 1.479 | 0.88 | 1.479 | brushed
2176 | 02C00235A | Europa Metalli | 2004-06-03 | 2004-09-24 | OK - 16.10.04 |  |  | 15.085 | 1.479 | 0.88 | 1.48 | brushed
2176 | 02C00236C | Europa Metalli | 2004-06-03 | 2004-09-13 | OK - 16.10.04 |  |  | 15.09 | 1.48 | 0.88 | 1.482 | brushed
2176 | 02C00237B | Europa Metalli | 2004-06-03 | 2004-09-24 | OK - 16.10.04 |  |  | 15.087 | 1.481 | 0.88 | 1.481 | brushed
2177 | 02C00242A | Europa Metalli | 2004-07-13 | 2004-08-31 | OK - 16.10.04 |  | 2005-01-18 | 15.091 | 1.479 | 0.9 | 1.48 | brushed
2177 | 02C00243A | Europa Metalli | 2004-07-13 | 2004-09-22 | OK - 16.10.04 |  |  | 15.089 | 1.48 | 0.9 | 1.479 | brushed
2177 | 02C00243B | Europa Metalli | 2004-07-13 | 2004-09-22 | OK - 16.10.04 |  |  | 15.088 | 1.48 | 0.9 | 1.479 | brushed
2177 | 02C00244A | Europa Metalli | 2004-07-13 | 2004-09-22 | OK - 16.10.04 |  |  | 15.092 | 1.481 | 0.91 | 1.483 | brushed
2178 | 02C00168D | Europa Metalli | 2003-12-12 | 2004-08-09 | OK - 16.10.04 |  | 2005-01-20 | 15.09 | 1.479 | 0.92 | 1.483 | brushed
2178 | 02C00168E | Europa Metalli | 2003-12-12 | 2004-08-09 | OK - 16.10.04 |  |  | 15.09 | 1.479 | 0.92 | 1.483 | brushed
2178 | 02C00168F | Europa Metalli | 2003-12-12 | 2004-08-09 | OK - 16.10.04 |  |  | 15.09 | 1.479 | 0.92 | 1.483 | brushed
2178 | 02C00184E | Europa Metalli | 2004-01-21 | 2004-08-13 | OK - 16.10.04 |  |  | 15.089 | 1.481 | 0.92 | 1.4838 | brushed