## Sheet1
| Run 1 |  |  |  | Run1 |  |  |  | Run1 |  |  |  | Run1 |  |  |  | Run 1 |  |  |  | Run 1 |  |  |  | Run 1 |  |  |  | Run 1 |  |  |  |  | Run 2 |  |  |  | Run 2 |  |  |  | Run 2 |  |  |  | Run 2 |  |  |  | Run 2 |  |  |  | Run 2 |  |  |  | Delivery date | Test date | Magnet ID
| Q1 |  |  |  | Q2 |  |  |  | Q3 |  |  |  | Q4 |  |  |  | Q5 |  |  |  | Q6 |  |  |  | Q7 |  |  |  | Q8 |  |  |  |  | Q1 |  |  |  | Q2 |  |  |  | Q3 |  |  |  | Q4 |  |  |  | Q5 |  |  |  | Q6
Magnet ID | Field at Q1 [T] |  |  | Current-Q1 [A] | Field at Q2 [T] |  |  | Current-Q2 [A] | Field at Q3 [T] |  |  | Current-Q3 [A] | Field at Q4 [T] |  |  | Current-Q4 [A] | Field at Q5 [T] |  |  | Current-Q5 [A] | Field at Q6 [T] |  |  | Current-Q6 [A] | Field at Q7 [T] |  |  | Current-Q7 [A] | Field at Q8 [T] |  |  | Current-Q8 [A] | Magnet ID | Field at Q1 [T] |  |  | Current-Q1 [A] | Field at Q2 [T] |  |  | Current-Q2 [A] | Field at Q3 [T] |  |  | Current-Q3 [A] | Field at Q4 [T] |  |  | Current-Q4 [A] | Field at Q5 [T] |  |  | Current-Q5 [A] | Field at Q6 [T] |  |  | Current-Q6 [A]
2001 | [32 empty] | 2001 | [26 empty] | 2001
2002 | [32 empty] | 2002 | [26 empty] | 2002
2003 | [32 empty] | 2003 | [26 empty] | 2003
2004 | [32 empty] | 2004 | [26 empty] | 2004
2005 | [32 empty] | 2005 | [26 empty] | 2005
2006 | 7.44 |  |  | 10549 | 8.63 |  |  | 12284 | 8.85 |  |  | 12608 | 8.89 |  |  | 12674 | Ramp to 9.02 |  |  | 12850 | [12 empty] | 2006 | Ramp to 9 |  |  | 12850 | 8.33 |  |  |  | Ramp to 9 |  |  | 12850 | [14 empty] | 2006
| D1 | U | S01 | NC-End | D1 | L | S01 | NC-End | D1 | U | S02 | - | D1 | U | S01 | NC-End |  |  |  | No quench | [16 empty] | No quench |  |  |  | Provoked |  |  |  | No quench
2007 | 7.87 |  |  | 11166 | 8.9 |  |  | 12682 | 8.57 |  |  | 12201 | Ramp to 9 |  |  | 12850 | [16 empty] | 2007 | [26 empty] | 2007
| D2 | L | S01 | NC-End | D1 | L | S13 | C-End | D1 | S | S01 | NC-End |  |  |  | No quench
2008 | 7.94 |  |  | 11283 | 8.99 |  |  | 12820 | Ramp to 9 |  |  | 12850 | 8.33 |  |  |  | Ramp to 9.02 |  |  | 12850 | [12 empty] | 2008 | 8.72 |  |  | 12411 | 8.87 |  |  | 12630 | Ramp to 9.00 |  |  | 12850 | 8.33 |  |  |  | Ramp to 9.00 |  |  | 12850 | [6 empty] | 2008
| D2 | U | S01 | NC-End | D1 | L | S01 | NC-End |  |  |  | No quench |  |  |  | provoked |  |  |  | No quench | [13 empty] | D2 | U | S01 | NC-End | D1 | U | S01 | NC-End |  |  |  | No quench |  |  |  | provoked |  |  |  | No quench
2009 | 8.14 |  |  | 11561 | 8.75 |  |  | 12442 | 8.71 |  |  | 12394 | 8.87 |  |  | 12629 | 8.93 |  |  | 12709 | 8.94 |  |  | 12728 | Ramp to 9 |  |  | 12850 |  |  |  |  | 2009 | 8.66 |  |  | 12317 | Ramp to 9 |  |  | 12850 | 8.33 |  |  |  | 8.27 |  |  | 11747 | 8.63 |  |  | 12276 | 8.77 |  |  | 12472 |  |  | 2009
| D2 | U | S13 | C-End | D1 | L | S10 |  | D2 | L | S06 |  | D2 | L | S04 |  | D2 | U | S01 | Non-connection end | D1 | U | S11 |  |  |  |  | No quench | [5 empty] | D2 | U | S01 | NC-End |  |  |  | No quench |  |  |  | Provoked | D1 | U | - | During measurements | D1 | U | S04 |  | D1 | U | S04
2010 | 7.46 |  |  | 10591 | 8.07 |  |  | 11468 | 8.45 |  |  | 12038 | 8.71 |  |  | 12414 | 8.97 |  |  | 12798 | Ramp to 9T |  |  | 12850 | [8 empty] | 2010 | [26 empty] | 2010
| D1 | L | S01 | NC END | D1 | L | S13 | C-End | D1 | U | S01 | NC-End | D1 | U | S01 | NC-End | D1 | U | S01 | NC-End |  |  |  | No quench
2011 | [32 empty] | 2011 | [26 empty] | 2011
2012 | 7.39 |  |  | 10480 | 8.28 |  |  | 11778 | 8.79 |  |  | 12542 | Ramp to 9T |  |  | 12850 | [16 empty] | 2012 | [26 empty] | 2012
| D2 | U | S13 | C-End | D1 | L | S13 | C-End | D1 | U | S01 | NC-END |  |  |  | No quench
2013 | [32 empty] | 2013 | [26 empty] | 2013
2014 | [32 empty] | 2014 | [26 empty] | 2014
2015 | [32 empty] | 2015 | [26 empty] | 2015
2016 | [32 empty] | 2016 | [26 empty] | 2016
2017 | 7.37 |  |  | 10460 | 8.32 |  |  | 11840 | 8.87 |  |  | 12659 | Ramp to 9.00 |  |  | 12850 | [16 empty] | 2017 | [26 empty] | 2017
| D1 | L | S01 | NC-End | D2 | L | S01 | NC-End | D2 | U | S01 | NC-End |  |  |  | No quench
2018 | 7.41 |  |  | 10512 | 8.22 |  |  | 11690 | 8.73 |  |  | 12442 | 8.73 |  |  | 12454 | Ramp to 9.00 |  |  | 12850 | [12 empty] | 2018 | 8.53 |  |  | 12152 | Ramp to 9.00 |  |  | 12850 | [18 empty] | 2018
| D2 | U | ? | ? | D2 | U | ? | ? | D1 | L | ? | ? | D1 | U | ? | ? |  |  |  | No quench | [13 empty] | D1 | U | S13 | C-End |  |  |  | No quench
2019 | [32 empty] | 2019 | [26 empty] | 2019
2020 | 7.9 |  |  | 11224 | 8.69 |  |  | 12388 | Ramp to 9.00 |  |  | 12850 | [20 empty] | 2020 | [26 empty] | 2020
| D2 | U | S13 | C-End | D1 | U | S13 | C-End |  |  |  | No quench
2021 | [32 empty] | 2021 | [26 empty] | 2021
2022 | 6.34 |  |  | 8978 | 7.21 |  |  | 10229 | 7.84 |  |  | 11139 | 8.23 |  |  | 11711 | 8.07 |  |  | 11479 | 8.52 |  |  | 12132 | 8.83 |  |  | 12589 |  |  |  |  | 2022 | 8.6 |  |  | 12251 | 8.74 |  |  | 12462 | 8.91 |  |  | 12707 | 8.98 |  |  | 12808 | Ramp to 9 |  |  | 12850 | [6 empty] | 2022
| D2 | U | S01 | NC-End | D2 | U | S12 | C-End | D1 | L | S01 | NC-End | D2 | L | S01 | NC-End | D2 | L | S12 | C-End | D2 | U | S09 | Not located | D1 | U | S01 | NC-End | [5 empty] | D2 | U | S12 | C-End | D2 | L | S01 | NC-End | D2 | L | S12 | NC-End | D2 | U | S01 | NC-End |  |  |  | No quench
2023 | 6.39 |  |  | 9055 | 7.79 |  |  | 11060 | 7.93 |  |  | 11260 | 8.19 |  |  | 11650 | 8.46 |  |  | 12046 | 8.65 |  |  | 12323 | 8.77 |  |  | 12500 | 8.86 |  |  | 12641 | 2023 | 8.21 |  |  | 11676 | 8.54 |  |  | 12159 | - | [17 empty] | 2023
| D2 | L | - | - | D2 | U | S01 | NC-End | D2 | L | S01 | - | D2 | L | S13 | - | D1 | U | S01 | _ | D1 | U | - | - | D2 | L | S01 | - | D2 | L | S01 | - |  | D1 | U |  |  | D1 | U | S01 | NC-End |  |  |  | Warm-up
2024 | [32 empty] | 2024 | [26 empty] | 2024
2025 | 6.65 |  |  | 9428 | 7.79 |  |  | 11078 | 8.41 |  |  | 11988 | 8.79 |  |  | 12542 | 8.98 |  |  | 12835 | 8.89 |  |  | 12696 | 8.99 |  |  | 12850 | Nominal field |  |  |  | 2025 | [26 empty] | 2025
| D2 | U | S01 |  | D2 | L | S13 |  | D2 | L | S13 |  | D2 | L | S01 |  | D1 | L | S01 |  | D1 | L | S13 |  |  |  |  | No quench |  |  |  | Provoked1
2026 | [32 empty] | 2026 | [26 empty] | 2026
2027 | [32 empty] | 2027 | [26 empty] | 2027
2028 | [32 empty] | 2028 | [26 empty] | 2028
2029 | [32 empty] | 2029 | [26 empty] | 2029
2030 | [32 empty] | 2030 | [26 empty] | 2030
1. then, 8.99 no quench