## Sheet1
2023 | 1 | 2 | 3 | 4 | 5 | 6 | 7 | 8 |  | 9 | 10 |  | 2523 | 1 | 2 | 3 | 4
| 1 | 2 | 3 | 4 | 5 | 6 | 7 | 8 |  | 1 | 2 |  |  | 1 | 2 | 3 | 4
I (A) | 9055 | 11062 | 11264 | 11650 | 12046.3 | 12323 | 12500 | 12641 |  | 11676 | 12159 |  | I (A) | 11636 | 12161 | 12433 | 12583
B (T) | 6.3933 | 7.7876 | 7.9263 | 8.1901 | 8.4592 | 8.6462 | 8.7654 | 8.8602 |  | 8.2078 | 8.5355 |  | B (T) | 8.18 | 8.54 | 8.73 | 8.83
Aper. | D2 | D2 | D2 | D2 | D1 | D1 | D2 | D2 |  | D1 | D1 |  | Aper. | D2 | D2 | D2 | D1
Pole | L | U | L | L | U | U | L | L |  | U | U |  | Pole | U | L | U | L
Sect |  | S01 | S01 | S13 | S01 |  | S01 | S01 |  |  | S01 |  | Sect | S13 |  | S13 | S13
Miits (MA^2s) | 30 | 30.9 | 30.9 | 33.1 | 31.4 | 31.3 | 31.3 | 30.9 |  | 31.1 | 31.1 |  | Miits (MA^2s) | 31.6 | 31.7 | 33.7 | 33.5
Spot (K) | 252.6734 | 292.1302 | 294.2571 | 351.1117 | 313.7234 | 314.2721 | 316.0867 | 308.2466 |  | 302.9915 | 307.979 |  | Spot (K)
2024 | 1 | 2 | 3 | 4 | 5 | 6 | 7 | 8 |  | 9 | 10
| 1 | 2 | 3 | 4 | 5 | 6 | 7 | 0 |  | 1 | 2
I (A) | 9964 | 11057 | 12106 | 12324 | 12482 | 12525 | 12691 | 12850 |  | 10791 | 11828
B (T) | 7.0277 | 7.7842 | 8.4996 | 8.6469 | 8.7533 | 8.7822 | 8.8937 | 9.0003 |  | 7.6009 | 8.3112
Aper. | D1 | D2 | D1 | D1 | D2 | D2 | D2 |  |  | D2 | D2
Pole | U | L | U | L | U | U | L |  |  | L | L
Sect | S13 | S01 | S13 | S01 | S12 | S12 | S13 |  |  | No shaft | No shaft
Miits (MA^2s) | 32.6 | 31.2 | 31.3 | 33 | 32.3 | 31.5 | 33.5 |  |  | 30.9 | 32.5
Spot (K)
2025 | 1 | 2 | 3 | 4 | 5 | 6 | 7 | 8 |  | 9 | 10 | 11 | 12 | 13
| 1 | 2 | 3 | 4 | 5 | 6 | 0 | 0 |  | 1 | 2 | 3 | 4 | 0
I (A) | 9428 | 11078 | 11988 | 12542 | 12835 | 12696 | 12850 | 12850 |  | 10437 | 11823 | 12214 | 12770 | 12850
B (T) | 6.649 | 7.7906 | 8.4114 | 8.7866 | 8.9843 | 8.8906 | 9 | 9 |  | 7.3561 | 8.3078 | 8.5726 | 8.9467 | 9.0003
Aper. | D2 | D2 | D2 | D2 | D1 | D1 |  |  |  | D1 | D1 | D2 | D2
Pole | U | L | L | L | L | L |  |  |  | U | L | L | L
Sect | S01 | S13 | S13 | S01 | S01 | S13 |  |  |  | S01 | S01 | S01 | S13
Miits (MA^2s) | 30.2 | 31.7 | 31.6 | 32.1 | 31.5 | 33.2 |  |  |  | 31.3 | 31.9 | 34.1 | 32.6
Spot (K) | 260.3627 | 310.0166 | 317.6552 | 335.742 | 324.1633 | 366.0899 |  |  |  | 282.4173 | 314.6467 | 382.379 | 348.4244
2013 | 1 | 2 | 3 | 4 | 5 | 6 | 7 | 8 | 9 | 10 | 11
| 1 | 2 | 3 | 4 | 5 | 6 | 7 | 8 | 9 | 1 | 2
I (A) | 8848 | 9814 | 10131 | 10988 | 11498 | 11922 | 11752 | 12087 | 11926 | 11271 | 11723
B (T) | 6.25 | 6.92 | 7.14 | 7.74 | 8.09 | 8.38 | 8.26 | 8.49 | 8.38 | 7.93 | 8.24
Aper. | D1 | D2 | D1 | D1 | D2 | D1 | D2 | D2 | D2 | D1 | D2
Pole | U | L | U | L | L | U | U | U | U | U | L
Sect | [5 empty] | S01 | S01 | S01 | S01 | S01
Miits (MA^2s) | 30.4 | 30.8 | 30.4 | 30.9 | 31.8 | 31.4 | 31.2 | 31.6 | 31.5 | 31.1 | 31.3
Spot (K)
2098 | 1 | 2 | 3 | 4 | 5 | 6 | 7 | 8 | 9 | 10 | 11 | 12 | 13 | 14 | 15 | 16
| 1 | 2 | 3 | 4 | 5 | 6 | 7 | 8 | 9 | 1 | 2 | 3 | 4 | 5 | 6 | 7
I (A) | 9818 | 10967 | 12216 | 12285 | 12260 | 11118 | 11072 | 11197 | 11224 | 11778 | 12606 | 10753 | 11092 | 10966 | 11054 | 10980
B (T) | 6.93 | 7.72 | 8.58 | 8.62 | 8.61 | 7.83 | 7.8 | 7.88 | 7.9 | 8.29 | 8.84 | 7.58 | 7.82 | 7.73 | 7.79 | 7.74
Aper. | D2 | D2 | D2 | D2 | D2 | D2 | D2 | D2 | D2 | D2 | D2 | D2 | D2 | D2 | D2 | D2
Pole | U | L | U | U | U | U | U | U | U | U | U | U | U | U | U | U
Sect | [9 empty] | S01 | S01 | S01 | S01 | S01 | S01 | S01
Miits (MA^2s) | 31.8 | 32.3 | 34.5 | 33 | 33 | 32.4 | 32.3 | 32.6 | 32.5
Spot (K)
2069 | 1 | 2 | 3 | 4 | 5 | 6 | 7 | 8 | 9 | 10 | 11 | 12 | 13 | 14 | 15
| 1 | 2 | 3 | 4 | 5 | 6 | 7 | 8 | 9 | 1 | 2 | 3 | 4 | 5 | 6
I (A) | 9943 | 11721 | 12267 | 12646 | 12243 | 11244 | 12050 | 11217 | 12551 | 11792 | 12358 | 12166 | 12213 | 12305 | 12480
B (T) | 7.02 | 8.25 | 8.62 | 8.87 | 8.6 | 7.92 | 8.47 | 7.9 | 8.81 | 8.29 | 8.67 | 8.54 | 8.58 | 8.64 | 8.76
Aper. | D1 | D2 | D1 | D1 | D1 | D1 | D1 | D1 | D1 | D2 | D2 | D2 | D2 | D2 | D2
Pole | L | U | L | L | L | L | L | L | L | L | L | L | L | L | L
Sect | [7 empty] | S13 | S13 | S13 | S13 | S13 | S13 | S13 | S13
Miits (MA^2s) | 32.5 | 32.2 | 33.4 | 33.3 | 33.4 | 33 | 33.4 | 33.2 | 33.3
Spot (K)

## Sheet2
2032 | short between coils
2049 | short of QH to ground
2123 | capillary?
2124 | capillary or QH resistance?
2124

## 2123
Electrical insulation is defective between dipole and ground. An insulation test was repeated after the 3 kA provoked quench because of earth current value recorded during the quench up to 100 mA. During this insulation test a typical sparking noise could be heard from the IFS box end, at a voltage exceeding 600 Volts, without being visible. IFS box was removed and the insulation test repeated and the insulation fault was found to be remaining: The result is OK at 600 Volts but fails (breakdown) at 650 Volts.

## 2124
CDW1: Resistance Measurement at Warm Before Tests
Name of Dipole | MBAL2124
Test Date | 2.12.2004 | Shift |  |  | A
Test Carried out by | sm18op
Temperature measured from IAP at warm
Parameters | Designation | Specification [K] |  |  | Value [K]
Temp. Sensor | TT821 | Room Temperature |  |  | 290.3
Quench heater resistance measured after the discharge at warm
Parameters | Designation | R[Ω] expected at 293K |  |  | Measured R[Ω] | Result
| YT111 | 22 | ± | 4.5 | 21.33 | OK
| YT112 | 22 | ± | 4.5 | 21.15 | OK
| YT121 | 22 | ± | 4.5 | 21.11 | OK
| YT122 | 22 | ± | 4.5 | 21 | OK
| YT211 | 22 | ± | 4.5 | 23.83 | OK
| YT212 | 22 | ± | 4.5 | 20.89 | OK
| YT221 | 22 | ± | 4.5 | 21.04 | OK
| YT222 | 22 | ± | 4.5 | 20.96 | OK
Offset |  | 0.1 |  |  | 0.0005 | OK
Results | OK
Remarks
Template Version: 2nd November 2004
The powering of the YT211 quench heater performed at warm revealed abnormal current and voltage time decays compatible with the beginning of a failure of the electrical insulation of this circuit. In addition, a resistance increase of 2.7 Ohm was measured for the YT211 circuit after its powering.