## Sheet1
Magnet | Pole |  | Thickness | Heigth
2147 | P589 | 10 | 4.33 | 15.11
|  | 60 | 4.33 | 15.11
|  | 110 | 4.34 | 15.12
| P588 | 10 | 4.32 | 15.08
|  | 60 | 4.32 | 15.08
|  | 110 | 4.32 | 15.08
| P587 | 10 | 4.32 | 15.12
|  | 60 | 4.32 | 15.12
|  | 110 | 4.32 | 15.12
| P586 | 10 | 4.34 | 15.1
|  | 60 | 4.34 | 15.11
|  | 110 | 4.33 | 15.11
2150 | P601 | 10 | 4.34 | 15.11
|  | 60 | 4.35 | 15.1
|  | 110 | 4.35 | 15.1
| P600 | 10 | 4.34 | 15.1
|  | 60 | 4.34 | 15.1
|  | 110 | 4.33 | 15.11
| P599 | 10 | 4.32 | 15.12
|  | 60 | 4.33 | 15.12
|  | 110 | 4.34 | 15.1
| P598 | 10 | 4.35 | 15.1
|  | 60 | 4.35 | 15.11
|  | 110 | 4.34 | 15.11
2140 | P561 | 10 | 4.32 | 15.11
|  | 60 | 4.32 | 15.11
|  | 110 | 4.33 | 15.11
| P560 | 10 | 4.34 | 15.1
|  | 60 | 4.34 | 15.1
|  | 110 | 4.35 | 15.1
| P559 | 10 | 4.32 | 15.1
|  | 60 | 4.32 | 15.11
|  | 110 | 4.32 | 15.11
| P558 | 10 | 4.34 | 15.1
|  | 60 | 4.35 | 15.1
|  | 110 | 4.35 | 15.1
2135 | P541 | 10 | 4.36 | 15.12
|  | 60 | 4.35 | 15.12
|  | 110 | 4.35 | 15.12
| P540 | 10 | 4.33 | 15.12
|  | 60 | 4.33 | 15.12
|  | 110 | 4.33 | 15.12
| P539 | 10 | 4.34 | 15.1
|  | 60 | 4.34 | 15.1
|  | 110 | 4.34 | 15.09
| P538 | 10 | 4.32 | 15.1
|  | 60 | 4.33 | 15.1
|  | 110 | 4.33 | 15.1
2126 | P502 | 10 | 4.35 | 15.1
|  | 60 | 4.35 | 15.11
|  | 110 | 4.35 | 15.1
| P503 | 10 | 4.34 | 15.12
|  | 60 | 4.34 | 15.12
|  | 110 | 4.34 | 15.12
| P504 | 10 | 4.35 | 15.11
|  | 60 | 4.36 | 15.11
|  | 110 | 4.37 | 15.12
| P505 | 10 | 4.34 | 15.12
|  | 60 | 4.33 | 15.12
|  | 110 | 4.34 | 15.12