## E016
| Rilievo modulo elasticita' bobina strato esterno |  |  |  | n. | E016
[5 empty] | data | 2001-07-09
0
T
E |  |  |  | MISURATO CON SHIMS mm | 2.03
S |  |  |  | PER 180 mm
T
A
T
A
L.O.U.
1 | MISURE
P | 155 | 0.333 | 0.275
O | 175 | 0.279 | 0.221
S | 202 | 0.221 | 0.16
| 178 | 0.225 | 0.168
| 155 | 0.247 | 0.193
2 | MISURE
P | 153 | 0.279 | 0.273
O | 176 | 0.228 | 0.221
S | 198 | 0.184 | 0.174
| 177 | 0.188 | 0.181
| 155 | 0.208 | 0.204
3 | MISURE
P
O | 153 | 0.32 | 0.306
S | 176 | 0.267 | 0.252
| 202 | 0.21 | 0.194
| 176 | 0.214 | 0.202
| 154 | 0.241 | 0.232
4 | MISURE
P
O | 153 | 0.241 | 0.279
S | 177 | 0.187 | 0.225
| 202 | 0.12 | 0.152
| 178 | 0.128 | 0.164
| 154 | 0.153 | 0.192
5 | MISURE
P
O | 156.92 | 0.239 | 0.204
S | 176.77 | 0.198 | 0.162
| 202.11 | 0.145 | 0.107
| 176.19 | 0.15 | 0.116
| 154.42 | 0.178 | 0.147
6 | MISURE
P
O | 155.64 | 0.292 | 0.306
S | 176.56 | 0.242 | 0.254
| 201.34 | 0.182 | 0.191
| 177.31 | 0.186 | 0.199
| 154.73 | 0.208 | 0.224
7 | MISURE
P
O | 155.38 | 0.286 | 0.24
S | 178.06 | 0.236 | 0.189
| 202.47 | 0.182 | 0.132
| 177.02 | 0.186 | 0.14
| 153.25 | 0.213 | 0.17
8 | MISURE
P
O | 154.41 | 0.32 | 0.304
S | 179.58 | 0.264 | 0.245
| 200.12 | 0.215 | 0.195
| 177.2 | 0.22 | 0.204
| 154 | 0.245 | 0.234
9 | MISURE
P
O | 158.1 | 0.322 | 0.263
S | 177.91 | 0.267 | 0.207
| 200.65 | 0.211 | 0.151
| 177.82 | 0.215 | 0.159
| 155.69 | 0.238 | 0.184
10 | MISURE
P
O | 153.93 | 0.283 | 0.233
S | 177.19 | 0.25 | 0.195
| 205.08 | 0.194 | 0.137
| 177.89 | 0.195 | 0.143
| 151.41 | 0.225 | 0.18
11 | MISURE
P
O | 153.87 | 0.27 | 0.302
S | 175.79 | 0.217 | 0.25
| 201.24 | 0.167 | 0.197
| 177.43 | 0.17 | 0.205
| 154.44 | 0.194 | 0.233
12 | MISURE
P
O | 157.22 | 0.304 | 0.303
S | 176.75 | 0.248 | 0.251
| 203.11 | 0.196 | 0.199
| 176.31 | 0.201 | 0.208
| 153.71 | 0.224 | 0.235
13 | MISURE
P
O | 155.55 | 0.308 | 0.259
S | 176.47 | 0.257 | 0.211
| 203.72 | 0.192 | 0.15
| 177.29 | 0.204 | 0.164
| 154.74 | 0.227 | 0.19
14 | MISURE
P
O | 153.97 | 0.287 | 0.287
S | 175.79 | 0.237 | 0.238
| 199.77 | 0.178 | 0.181
| 176.93 | 0.184 | 0.191
| 154.82 | 0.207 | 0.216
15 | MISURE
P
O | 153.99 | 0.284 | 0.316
S | 176.76 | 0.226 | 0.257
| 201.62 | 0.168 | 0.198
| 176.09 | 0.175 | 0.207
| 154.08 | 0.199 | 0.234
16
T
E
S |  |  |  | MISURATO CON SHIMS mm | 2.03
T |  |  |  | PER 180 mm
A
T
A
L.O.U.

## ORIGINALE
Date: | Time: | Commento | Postazione | Number | Forza ( Nmm²) | Pressione (bar) | D1 (R) | D2 (L)
2001-07-09 | 11:08 | azzeramento | 0 | 1 | 63.29114 | 150 | 0.125 | 0.125
2001-09-07 | 11:11 |  | 1 | 1 | 0.1021097 | 0.242 | 7.695 | 7.695
2001-09-07 | 11:35 |  | 1 | 2 | 101.2658 | 240 | 0.129 | 0.045
2001-09-07 | 11:35 |  | 1 | 3 | 0.9198312 | 2.18 | 0.953 | 0.885
2001-09-07 | 11:35 |  | 1 | 4 | 100.4219 | 238 | 0.15 | 0.073
2001-09-07 | 11:35 |  | 1 | 5 | 0.7468354 | 1.77 | 0.928 | 0.871
2001-09-07 | 11:36 |  | 1 | 6 | 99.15612 | 235 | 0.145 | 0.076
2001-09-07 | 11:36 |  | 1 | 7 | 0.9746835 | 2.31 | 0.878 | 0.832
2001-09-07 | 11:36 |  | 1 | 8 | 65.40084 | 155 | 0.333 | 0.275
2001-09-07 | 11:36 |  | 1 | 9 | 73.83966 | 175 | 0.279 | 0.221
2001-09-07 | 11:37 |  | 1 | 10 | 85.23207 | 202 | 0.221 | 0.16
2001-09-07 | 11:37 |  | 1 | 11 | 75.10549 | 178 | 0.225 | 0.168
2001-09-07 | 11:37 |  | 1 | 12 | 65.40084 | 155 | 0.247 | 0.193
2001-09-07 | 11:37 |  | 1 | 13 | 0.1101266 | 0.261 | 2.555 | 2.545
2001-09-07 | 11:38 |  | 2 | 1 | 0.1059072 | 0.251 | 3.435 | 3.445
2001-09-07 | 11:42 |  | 2 | 2 | 99.57806 | 236 | 0.141 | 0.121
2001-09-07 | 11:42 |  | 2 | 3 | 3.181435 | 7.54 | 0.778 | 0.783
2001-09-07 | 11:42 |  | 2 | 4 | 98.31224 | 233 | 0.11 | 0.097
2001-09-07 | 11:42 |  | 2 | 5 | 3.919831 | 9.29 | 0.695 | 0.707
2001-09-07 | 11:43 |  | 2 | 6 | 100 | 237 | 0.112 | 0.099
2001-09-07 | 11:43 |  | 2 | 7 | 4.198312 | 9.95 | 0.689 | 0.7
2001-09-07 | 11:43 |  | 2 | 8 | 64.55696 | 153 | 0.279 | 0.273
2001-09-07 | 11:43 |  | 2 | 9 | 74.2616 | 176 | 0.228 | 0.221
2001-09-07 | 11:43 |  | 2 | 10 | 83.5443 | 198 | 0.184 | 0.174
2001-09-07 | 11:44 |  | 2 | 11 | 74.68354 | 177 | 0.188 | 0.181
2001-09-07 | 11:44 |  | 2 | 12 | 65.40084 | 155 | 0.208 | 0.204
2001-09-07 | 11:44 |  | 2 | 13 | 0.1050633 | 0.249 | 2.185 | 2.215
2001-09-07 | 11:45 |  | 3 | 1 | 0.09240506 | 0.219 | 4.665 | 4.715
2001-09-07 | 11:48 |  | 3 | 2 | 100 | 237 | 0.149 | 0.129
2001-09-07 | 11:48 |  | 3 | 3 | 3.679325 | 8.72 | 0.788 | 0.791
2001-09-07 | 11:49 |  | 3 | 4 | 99.15612 | 235 | 0.144 | 0.126
2001-09-07 | 11:49 |  | 3 | 5 | 3.835443 | 9.09 | 0.764 | 0.766
2001-09-07 | 11:49 |  | 3 | 6 | 98.73418 | 234 | 0.137 | 0.121
2001-09-07 | 11:49 |  | 3 | 7 | 3.742616 | 8.87 | 0.757 | 0.758
2001-09-07 | 11:50 |  | 3 | 8 | 64.55696 | 153 | 0.32 | 0.306
2001-09-07 | 11:50 |  | 3 | 9 | 74.2616 | 176 | 0.267 | 0.252
2001-09-07 | 11:50 |  | 3 | 10 | 85.23207 | 202 | 0.21 | 0.194
2001-09-07 | 11:50 |  | 3 | 11 | 74.2616 | 176 | 0.214 | 0.202
2001-09-07 | 11:50 |  | 3 | 12 | 64.9789 | 154 | 0.241 | 0.232
2001-09-07 | 11:51 |  | 3 | 13 | 0.1067511 | 0.253 | 2.485 | 2.515
2001-09-07 | 11:51 |  | 4 | 1 | 0.1004219 | 0.238 | 3.565 | 3.595
2001-09-07 | 13:37 |  | 4 | 2 | 99.57806 | 236 | 0.071 | 0.102
2001-09-07 | 13:38 |  | 4 | 3 | 4.202532 | 9.96 | 0.697 | 0.752
2001-09-07 | 13:38 |  | 4 | 4 | 97.46835 | 231 | 0.057 | 0.085
2001-09-07 | 13:38 |  | 4 | 5 | 4.025316 | 9.54 | 0.675 | 0.728
2001-09-07 | 13:38 |  | 4 | 6 | 100 | 237 | 0.058 | 0.087
2001-09-07 | 13:39 |  | 4 | 7 | 4.181435 | 9.91 | 0.666 | 0.718
2001-09-07 | 13:39 |  | 4 | 8 | 64.55696 | 153 | 0.241 | 0.279
2001-09-07 | 13:39 |  | 4 | 9 | 74.68354 | 177 | 0.187 | 0.225
2001-09-07 | 13:39 |  | 4 | 11 | 85.23207 | 202 | 0.12 | 0.152
2001-09-07 | 13:40 |  | 4 | 12 | 75.10549 | 178 | 0.128 | 0.164
2001-09-07 | 13:40 |  | 4 | 13 | 64.9789 | 154 | 0.153 | 0.192
2001-09-07 | 13:41 |  | 4 | 14 | 0.12827 | 0.304 | 1.375 | 1.405
2001-09-07 | 13:43 |  | 5 | 1 | 0.1210633 | 0.28692 | 1.76 | 1.78
2001-09-07 | 13:47 |  | 5 | 2 | 101.0633 | 239.52 | 0.028 | -0.01
2001-09-07 | 13:47 |  | 5 | 3 | 4.044895 | 9.5864 | 0.695 | 0.681
2001-09-07 | 13:47 |  | 5 | 4 | 99.74684 | 236.4 | 0.067 | 0.027
2001-09-07 | 13:47 |  | 5 | 5 | 4.014684 | 9.5148 | 0.682 | 0.663
2001-09-07 | 13:47 |  | 5 | 6 | 100.3882 | 237.92 | 0.071 | 0.028
2001-09-07 | 13:47 |  | 5 | 7 | 3.837932 | 9.0959 | 0.679 | 0.658
2001-09-07 | 13:48 |  | 5 | 8 | 66.21097 | 156.92 | 0.239 | 0.204
2001-09-07 | 13:48 |  | 5 | 9 | 74.5865 | 176.77 | 0.198 | 0.162
2001-09-07 | 13:48 |  | 5 | 10 | 85.27848 | 202.11 | 0.145 | 0.107
2001-09-07 | 13:48 |  | 5 | 11 | 74.34177 | 176.19 | 0.15 | 0.116
2001-09-07 | 13:48 |  | 5 | 12 | 65.15612 | 154.42 | 0.178 | 0.147
2001-09-07 | 13:50 |  | 5 | 13 | 0.1174515 | 0.27836 | 3.683 | 3.701
2001-09-07 | 13:50 |  | 6 | 1 | 0.10427 | 0.24712 | 5.692 | 5.719
2001-09-07 | 13:58 |  | 6 | 2 | 99.88186 | 236.72 | 0.139 | 0.135
2001-09-07 | 13:58 |  | 6 | 3 | 4.05692 | 9.6149 | 0.762 | 0.785
2001-09-07 | 13:58 |  | 6 | 4 | 98.83966 | 234.25 | 0.133 | 0.136
2001-09-07 | 13:58 |  | 6 | 5 | 0.8998734 | 2.1327 | 0.876 | 0.902
2001-09-07 | 13:59 |  | 6 | 6 | 99.52321 | 235.87 | 0.122 | 0.125
2001-09-07 | 13:59 |  | 6 | 7 | 1.577511 | 3.7387 | 0.814 | 0.842
2001-09-07 | 13:59 |  | 6 | 8 | 65.67089 | 155.64 | 0.292 | 0.306
2001-09-07 | 14:00 |  | 6 | 9 | 74.49789 | 176.56 | 0.242 | 0.254
2001-09-07 | 14:00 |  | 6 | 10 | 84.95359 | 201.34 | 0.182 | 0.191
2001-09-07 | 14:00 |  | 6 | 11 | 74.81435 | 177.31 | 0.186 | 0.199
2001-09-07 | 14:00 |  | 6 | 12 | 65.28692 | 154.73 | 0.208 | 0.224
2001-09-07 | 14:01 |  | 6 | 13 | 0.1104051 | 0.26166 | 3.582 | 3.618
2001-09-07 | 14:02 |  | 7 | 1 | 0.1056034 | 0.25028 | 6.477 | 6.517
2001-09-07 | 14:05 |  | 7 | 2 | 99.83122 | 236.6 | 0.126 | 0.074
2001-09-07 | 14:05 |  | 7 | 3 | 3.531814 | 8.3704 | 0.756 | 0.736
2001-09-07 | 14:05 |  | 7 | 4 | 98.44304 | 233.31 | 0.11 | 0.062
2001-09-07 | 14:05 |  | 7 | 5 | 3.422743 | 8.1119 | 0.736 | 0.712
2001-09-07 | 14:06 |  | 7 | 6 | 99.25738 | 235.24 | 0.111 | 0.06
2001-09-07 | 14:06 |  | 7 | 7 | 1.495021 | 3.5432 | 0.806 | 0.78
2001-09-07 | 14:06 |  | 7 | 8 | 65.56118 | 155.38 | 0.286 | 0.24
2001-09-07 | 14:06 |  | 7 | 9 | 75.1308 | 178.06 | 0.236 | 0.189
2001-09-07 | 14:06 |  | 7 | 10 | 85.43038 | 202.47 | 0.182 | 0.132
2001-09-07 | 14:07 |  | 7 | 11 | 74.69198 | 177.02 | 0.186 | 0.14
2001-09-07 | 14:07 |  | 7 | 12 | 64.66245 | 153.25 | 0.213 | 0.17
2001-09-07 | 14:07 |  | 7 | 13 | 0.1177215 | 0.279 | 1.983 | 1.989
2001-09-07 | 14:07 |  | 8 | 1 | 0.1111055 | 0.26332 | 2.856 | 2.895
2001-09-07 | 14:10 |  | 8 | 2 | 99.85232 | 236.65 | 0.148 | 0.131
2001-09-07 | 14:11 |  | 8 | 3 | 3.132068 | 7.423 | 0.806 | 0.818
2001-09-07 | 14:11 |  | 8 | 4 | 99.21941 | 235.15 | 0.144 | 0.124
2001-09-07 | 14:11 |  | 8 | 5 | 3.402827 | 8.0647 | 0.772 | 0.782
2001-09-07 | 14:11 |  | 8 | 6 | 99.62869 | 236.12 | 0.128 | 0.108
2001-09-07 | 14:11 |  | 8 | 7 | 3.299536 | 7.8199 | 0.768 | 0.774
2001-09-07 | 14:12 |  | 8 | 8 | 65.1519 | 154.41 | 0.32 | 0.304
2001-09-07 | 14:12 |  | 8 | 9 | 75.77215 | 179.58 | 0.264 | 0.245
2001-09-07 | 14:12 |  | 8 | 10 | 84.43882 | 200.12 | 0.215 | 0.195
2001-09-07 | 14:12 |  | 8 | 11 | 74.76793 | 177.2 | 0.22 | 0.204
2001-09-07 | 14:12 |  | 8 | 12 | 64.9789 | 154 | 0.245 | 0.234
2001-09-07 | 14:13 |  | 8 | 13 | 0.1093502 | 0.25916 | 2.188 | 2.212
2001-09-07 | 14:14 |  | 9 | 1 | 0.09732489 | 0.23066 | 5.642 | 5.674
2001-09-07 | 14:17 |  | 9 | 2 | 100.7426 | 238.76 | 0.176 | 0.119
2001-09-07 | 14:17 |  | 9 | 3 | 3.12443 | 7.4049 | 0.847 | 0.817
2001-09-07 | 14:17 |  | 9 | 4 | 98.90717 | 234.41 | 0.169 | 0.111
2001-09-07 | 14:17 |  | 9 | 5 | 1.011899 | 2.3982 | 0.917 | 0.884
2001-09-07 | 14:18 |  | 9 | 6 | 98.76371 | 234.07 | 0.168 | 0.107
2001-09-07 | 14:18 |  | 9 | 7 | 0.5939662 | 1.4077 | 0.937 | 0.912
2001-09-07 | 14:18 |  | 9 | 8 | 66.70886 | 158.1 | 0.322 | 0.263
2001-09-07 | 14:18 |  | 9 | 9 | 75.06751 | 177.91 | 0.267 | 0.207
2001-09-07 | 14:18 |  | 9 | 10 | 84.66245 | 200.65 | 0.211 | 0.151
2001-09-07 | 14:18 |  | 9 | 11 | 75.02954 | 177.82 | 0.215 | 0.159
2001-09-07 | 14:19 |  | 9 | 12 | 65.69198 | 155.69 | 0.238 | 0.184
2001-09-07 | 14:22 |  | 9 | 13 | 1.012574 | 2.3998 | 1.143 | 1.111
2001-09-07 | 14:23 |  | 10 | 1 | 0.9842194 | 2.3326 | 1.146 | 1.114
2001-09-07 | 14:23 |  | 10 | 2 | 99.95359 | 236.89 | 0.13 | 0.073
2001-09-07 | 14:23 |  | 10 | 3 | 0.7909705 | 1.8746 | 0.912 | 0.88
2001-09-07 | 14:24 |  | 10 | 4 | 99.97046 | 236.93 | 0.118 | 0.063
2001-09-07 | 14:24 |  | 10 | 5 | 0.8236287 | 1.952 | 0.87 | 0.845
2001-09-07 | 14:24 |  | 10 | 6 | 99.16034 | 235.01 | 0.116 | 0.06
2001-09-07 | 14:24 |  | 10 | 7 | 2.494135 | 5.9111 | 0.789 | 0.754
2001-09-07 | 14:25 |  | 10 | 8 | 64.94937 | 153.93 | 0.283 | 0.233
2001-09-07 | 14:25 |  | 10 | 9 | 74.76371 | 177.19 | 0.25 | 0.195
2001-09-07 | 14:25 |  | 10 | 10 | 86.53165 | 205.08 | 0.194 | 0.137
2001-09-07 | 14:25 |  | 10 | 11 | 75.05907 | 177.89 | 0.195 | 0.143
2001-09-07 | 14:25 |  | 10 | 12 | 63.88608 | 151.41 | 0.225 | 0.18
2001-09-07 | 14:26 |  | 10 | 13 | 0.1174768 | 0.27842 | 2.496 | 2.502
2001-10-07 | 6:48 |  | 11 | 1 | 0.04043882 | 0.09584 | 8.373 | 8.76
2001-10-07 | 6:51 |  | 11 | 2 | 100.6667 | 238.58 | 0.105 | 0.136
2001-10-07 | 6:51 |  | 11 | 3 | 0.7270042 | 1.723 | 0.895 | 0.941
2001-10-07 | 6:51 |  | 11 | 4 | 100.2363 | 237.56 | 0.089 | 0.118
2001-10-07 | 6:52 |  | 11 | 5 | 4.184051 | 9.9162 | 0.711 | 0.757
2001-10-07 | 6:52 |  | 11 | 6 | 100.308 | 237.73 | 0.088 | 0.118
2001-10-07 | 6:52 |  | 11 | 7 | 4.209114 | 9.9756 | 0.687 | 0.735
2001-10-07 | 6:52 |  | 11 | 8 | 64.92405 | 153.87 | 0.27 | 0.302
2001-10-07 | 6:52 |  | 11 | 9 | 74.173 | 175.79 | 0.217 | 0.25
2001-10-07 | 6:52 |  | 11 | 10 | 84.91139 | 201.24 | 0.167 | 0.197
2001-10-07 | 6:53 |  | 11 | 11 | 74.86498 | 177.43 | 0.17 | 0.205
2001-10-07 | 6:53 |  | 11 | 12 | 65.16456 | 154.44 | 0.194 | 0.233
2001-10-07 | 6:53 |  | 11 | 13 | 4.241772 | 10.053 | 0.687 | 0.731
2001-10-07 | 6:53 |  | 12 | 1 | 0.1367004 | 0.32398 | 1.806 | 1.871
2001-10-07 | 6:57 |  | 12 | 2 | 99.65823 | 236.19 | 0.11 | 0.12
2001-10-07 | 6:57 |  | 12 | 3 | 1.191814 | 2.8246 | 0.866 | 0.887
2001-10-07 | 6:57 |  | 12 | 4 | 99.88608 | 236.73 | 0.12 | 0.127
2001-10-07 | 6:57 |  | 12 | 5 | 4.405907 | 10.442 | 0.728 | 0.745
2001-10-07 | 6:57 |  | 12 | 6 | 99.2616 | 235.25 | 0.121 | 0.124
2001-10-07 | 6:57 |  | 12 | 7 | 1.721181 | 4.0792 | 0.787 | 0.809
2001-10-07 | 6:58 |  | 12 | 8 | 66.33755 | 157.22 | 0.304 | 0.303
2001-10-07 | 6:58 |  | 12 | 9 | 74.57806 | 176.75 | 0.248 | 0.251
2001-10-07 | 6:58 |  | 12 | 10 | 85.70042 | 203.11 | 0.196 | 0.199
2001-10-07 | 6:58 |  | 12 | 11 | 74.39241 | 176.31 | 0.201 | 0.208
2001-10-07 | 6:58 |  | 12 | 12 | 64.85654 | 153.71 | 0.224 | 0.235
2001-10-07 | 7:01 |  | 12 | 13 | 0.1124135 | 0.26642 | 6.854 | 6.889
2001-10-07 | 7:02 |  | 13 | 1 | 0.1079241 | 0.25578 | 8.372 | 8.76
2001-10-07 | 7:04 |  | 13 | 2 | 99.56118 | 235.96 | 0.124 | 0.099
2001-10-07 | 7:05 |  | 13 | 3 | 0.7822363 | 1.8539 | 0.912 | 0.898
2001-10-07 | 7:05 |  | 13 | 4 | 99.6962 | 236.28 | 0.118 | 0.088
2001-10-07 | 7:05 |  | 13 | 5 | 1.506962 | 3.5715 | 0.839 | 0.812
2001-10-07 | 7:05 |  | 13 | 6 | 99.70464 | 236.3 | 0.089 | 0.057
2001-10-07 | 7:05 |  | 13 | 7 | 2.076667 | 4.9217 | 0.788 | 0.758
2001-10-07 | 7:06 |  | 13 | 8 | 65.63291 | 155.55 | 0.308 | 0.259
2001-10-07 | 7:06 |  | 13 | 9 | 74.45992 | 176.47 | 0.257 | 0.211
2001-10-07 | 7:06 |  | 13 | 10 | 85.95781 | 203.72 | 0.192 | 0.15
2001-10-07 | 7:06 |  | 13 | 11 | 74.80591 | 177.29 | 0.204 | 0.164
2001-10-07 | 7:07 |  | 13 | 12 | 65.29114 | 154.74 | 0.227 | 0.19
2001-10-07 | 7:07 |  | 13 | 13 | 0.1246667 | 0.29546 | 2.223 | 2.234
2001-10-07 | 7:07 |  | 14 | 1 | 0.1200295 | 0.28447 | 2.864 | 2.879
2001-10-07 | 7:11 |  | 14 | 2 | 102.8861 | 243.84 | 0.095 | 0.111
2001-10-07 | 7:11 |  | 14 | 3 | 97.9789 | 232.21 | 0.056 | 0.082
2001-10-07 | 7:11 |  | 14 | 4 | 0.8220253 | 1.9482 | 0.866 | 0.907
2001-10-07 | 7:12 |  | 14 | 5 | 100.1899 | 237.45 | 0.077 | 0.091
2001-10-07 | 7:12 |  | 14 | 6 | 3.78557 | 8.9718 | 0.726 | 0.75
2001-10-07 | 7:12 |  | 14 | 7 | 99.10127 | 234.87 | 0.096 | 0.103
2001-10-07 | 7:12 |  | 14 | 8 | 0.7501688 | 1.7779 | 0.849 | 0.875
2001-10-07 | 7:13 |  | 14 | 9 | 64.96624 | 153.97 | 0.287 | 0.287
2001-10-07 | 7:13 |  | 14 | 10 | 74.173 | 175.79 | 0.237 | 0.238
2001-10-07 | 7:13 |  | 14 | 11 | 84.29114 | 199.77 | 0.178 | 0.181
2001-10-07 | 7:13 |  | 14 | 12 | 74.65401 | 176.93 | 0.184 | 0.191
2001-10-07 | 7:13 |  | 14 | 13 | 65.32489 | 154.82 | 0.207 | 0.216
2001-10-07 | 7:14 |  | 14 | 14 | 0.1250886 | 0.29646 | 2.49 | 2.547
2001-10-07 | 7:14 |  | 15 | 1 | 0.1194726 | 0.28315 | 3.195 | 3.269
2001-10-07 | 7:16 |  | 15 | 2 | 100.2321 | 237.55 | 0.131 | 0.168
2001-10-07 | 7:16 |  | 15 | 3 | 0.6813502 | 1.6148 | 0.972 | 1.012
2001-10-07 | 7:16 |  | 15 | 4 | 99.61181 | 236.08 | 0.124 | 0.15
2001-10-07 | 7:16 |  | 15 | 5 | 3.690675 | 8.7469 | 0.783 | 0.824
2001-10-07 | 7:17 |  | 15 | 6 | 99.76793 | 236.45 | 0.118 | 0.143
2001-10-07 | 7:17 |  | 15 | 7 | 1.353038 | 3.2067 | 0.848 | 0.892
2001-10-07 | 7:17 |  | 15 | 8 | 64.97468 | 153.99 | 0.284 | 0.316
2001-10-07 | 7:17 |  | 15 | 9 | 74.58228 | 176.76 | 0.226 | 0.257
2001-10-07 | 7:18 |  | 15 | 10 | 85.07173 | 201.62 | 0.168 | 0.198
2001-10-07 | 7:18 |  | 15 | 11 | 74.29958 | 176.09 | 0.175 | 0.207
2001-10-07 | 7:18 |  | 15 | 12 | 65.01266 | 154.08 | 0.199 | 0.234
2001-10-07 | 7:18 |  | 15 | 13 | 0.1306667 | 0.30968 | 1.53 | 1.566
2001-10-07 | 8:07 | verifica azzeramento | 0 | 1 | 0 | 150.26 | -0.002 | -0.013

## RIEPILOGO 75 NmQ
Rilievo modulo elasticita' bobina strato esterno (compreso "U" Kapton in mezzeria) |  |  |  |  | n. | E016 | Rilievo modulo elasticita' bobina strato esterno (compreso "U" Kapton in mezzeria) |  |  |  |  | n. | E016
|  | RIEPILOGO 75 Nmm² |  |  | data | 2001-07-09 |  |  | RIEPILOGO 75 Nmm² |  |  | data | 2001-07-09
POS. | Forza ( Nmm²) | P=(bar) | D1 (R) | D2 (L) | MEDIO | SCARTO | POS. | Forza ( Nmm²) | P=(bar) | D1 (R) | D2 (L) | MEDIO | SCARTO
0 (L.O.U.) | 0 | 0 | -2.03 | -2.03 |  |  | 0 (L.O.U.) | 0 | 0 | -2.03 | -2.03
1 | 73.83966 | 175 | 0.279 | 0.221 | 0.25 | 0.0173 | 1 | 75.10549 | 178 | 0.225 | 0.168 | 0.1965 | 0.01343333
2 | 74.2616 | 176 | 0.228 | 0.221 | 0.2245 | -0.0082 | 2 | 74.68354 | 177 | 0.188 | 0.181 | 0.1845 | 0.001433333
3 | 74.2616 | 176 | 0.267 | 0.252 | 0.2595 | 0.0268 | 3 | 74.2616 | 176 | 0.214 | 0.202 | 0.208 | 0.02493333
4 | 74.68354 | 177 | 0.187 | 0.225 | 0.206 | -0.0267 | 4 | 75.10549 | 178 | 0.128 | 0.164 | 0.146 | -0.03706667
5 | 74.5865 | 176.77 | 0.198 | 0.162 | 0.18 | -0.0527 | 5 | 74.34177 | 176.19 | 0.15 | 0.116 | 0.133 | -0.05006667
6 | 74.49789 | 176.56 | 0.242 | 0.254 | 0.248 | 0.0153 | 6 | 74.81435 | 177.31 | 0.186 | 0.199 | 0.1925 | 0.009433333
7 | 75.1308 | 178.06 | 0.236 | 0.189 | 0.2125 | -0.0202 | 7 | 74.69198 | 177.02 | 0.186 | 0.14 | 0.163 | -0.02006667
8 | 75.77215 | 179.58 | 0.264 | 0.245 | 0.2545 | 0.0218 | 8 | 74.76793 | 177.2 | 0.22 | 0.204 | 0.212 | 0.02893333
9 | 75.06751 | 177.91 | 0.267 | 0.207 | 0.237 | 0.0043 | 9 | 75.02954 | 177.82 | 0.215 | 0.159 | 0.187 | 0.003933333
10 | 74.76371 | 177.19 | 0.25 | 0.195 | 0.2225 | -0.0102 | 10 | 75.05907 | 177.89 | 0.195 | 0.143 | 0.169 | -0.01406667
11 | 74.173 | 175.79 | 0.217 | 0.25 | 0.2335 | 0.0008 | 11 | 74.86498 | 177.43 | 0.17 | 0.205 | 0.1875 | 0.004433333
12 | 74.57806 | 176.75 | 0.248 | 0.251 | 0.2495 | 0.0168 | 12 | 74.39241 | 176.31 | 0.201 | 0.208 | 0.2045 | 0.02143333
13 | 74.45992 | 176.47 | 0.257 | 0.211 | 0.234 | 0.0013 | 13 | 74.80591 | 177.29 | 0.204 | 0.164 | 0.184 | 0.0009333333
14 | 74.173 | 175.79 | 0.237 | 0.238 | 0.2375 | 0.0048 | 14 | 74.65401 | 176.93 | 0.184 | 0.191 | 0.1875 | 0.004433333
15 | 74.58228 | 176.76 | 0.226 | 0.257 | 0.2415 | 0.0088 | 15 | 74.29958 | 176.09 | 0.175 | 0.207 | 0.191 | 0.007933333
16 (L.U.) | 0 | 0 | -2.03 | -2.03 |  |  | 16 (L.U.) | 0 | 0 | -2.03 | -2.03
| MEDIO |  | 0.2402 | 0.2252 | 0.2327 |  |  | MEDIO |  | 0.1894 | 0.1767333 | 0.1830667
| MINIMO |  | 0.187 | 0.162 | 0.18 | -0.0527 |  | MINIMO |  | 0.128 | 0.116 | 0.133 | -0.05006667
| MASSIMO |  | 0.279 | 0.257 | 0.2595 | 0.0268 |  | MASSIMO |  | 0.225 | 0.208 | 0.212 | 0.02893333
| MIN-MAX |  | -0.092 | -0.095 | -0.0795 | -0.0795 |  | MIN-MAX |  | -0.097 | -0.092 | -0.079 | -0.079
|  | valore in salita | [6 empty] | valore in discesa