## E018
| Rilievo modulo elasticita' bobina strato esterno |  |  |  | n. | E018
[5 empty] | data | 2001-07-25
0
T
E |  |  |  | MISURATO CON SHIMS mm | 2.03
S |  |  |  | PER 180 mm
T
A
T
A
L.O.U.
1 | MISURE
P | 155 | 0.339 | 0.325
O | 176 | 0.288 | 0.273
S | 201 | 0.234 | 0.215
| 176 | 0.236 | 0.221
| 154 | 0.256 | 0.247
2 | MISURE
P | 156.1 | 0.303 | 0.328
O | 176.24 | 0.255 | 0.278
S | 200.26 | 0.205 | 0.223
| 176.57 | 0.205 | 0.227
| 154.74 | 0.223 | 0.251
3 | MISURE
P
O | 152.82 | 0.357 | 0.362
S | 175.76 | 0.308 | 0.309
| 202.66 | 0.249 | 0.246
| 175.8 | 0.254 | 0.254
| 153.98 | 0.273 | 0.278
4 | MISURE
P
O | 153.76 | 0.347 | 0.3
S | 176.43 | 0.3 | 0.251
| 202.65 | 0.246 | 0.192
| 178.76 | 0.248 | 0.199
| 157.45 | 0.265 | 0.22
5 | MISURE
P
O | 155.6 | 0.276 | 0.344
S | 176.18 | 0.226 | 0.292
| 200.44 | 0.176 | 0.241
| 175.84 | 0.177 | 0.243
| 155.84 | 0.201 | 0.27
6 | MISURE
P
O | 155.45 | 0.367 | 0.331
S | 177.28 | 0.313 | 0.275
| 200.45 | 0.264 | 0.222
| 177.71 | 0.267 | 0.228
| 153.8 | 0.288 | 0.253
7 | MISURE
P
O | 155.92 | 0.301 | 0.332
S | 176.29 | 0.257 | 0.284
| 203.23 | 0.2 | 0.222
| 178.06 | 0.199 | 0.225
| 152.11 | 0.222 | 0.256
8 | MISURE
P
O | 155.67 | 0.303 | 0.378
S | 176.71 | 0.253 | 0.325
| 201.71 | 0.199 | 0.267
| 177.24 | 0.205 | 0.276
| 154.43 | 0.226 | 0.302
9 | MISURE
P
O | 154.68 | 0.365 | 0.339
S | 175.68 | 0.306 | 0.279
| 201.22 | 0.262 | 0.231
| 178.04 | 0.262 | 0.234
| 151.67 | 0.284 | 0.26
10 | MISURE
P
O | 153.63 | 0.328 | 0.292
S | 177.48 | 0.274 | 0.235
| 199.55 | 0.213 | 0.171
| 176.01 | 0.222 | 0.183
| 155.18 | 0.244 | 0.211
11 | MISURE
P
O | 153.62 | 0.327 | 0.31
S | 176.5 | 0.278 | 0.256
| 204.33 | 0.226 | 0.198
| 179.7 | 0.23 | 0.207
| 154.18 | 0.255 | 0.237
12 | MISURE
P
O | 156.42 | 0.364 | 0.326
S | 179.97 | 0.313 | 0.271
| 202.42 | 0.261 | 0.217
| 176.05 | 0.269 | 0.227
| 154.12 | 0.29 | 0.252
13 | MISURE
P
O | 157.27 | 0.319 | 0.345
S | 179.27 | 0.267 | 0.289
| 202.09 | 0.216 | 0.234
| 177.61 | 0.22 | 0.24
| 154.6 | 0.242 | 0.265
14 | MISURE
P
O | 152.64 | 0.353 | 0.333
S | 175.89 | 0.302 | 0.281
| 205.42 | 0.238 | 0.217
| 177.12 | 0.238 | 0.222
| 154.75 | 0.262 | 0.251
15 | MISURE
P
O | 153.33 | 0.342 | 0.373
S | 177.03 | 0.284 | 0.316
| 201.5 | 0.223 | 0.253
| 177.78 | 0.224 | 0.256
| 154.42 | 0.252 | 0.288
16
T
E
S |  |  |  | MISURATO CON SHIMS mm | 2.03
T |  |  |  | PER 180 mm
A
T
A
L.O.U.

## ORIGINALE
Date: | Time: | Commento | Postazione | Number | Forza ( Nmm²) | Pressione (bar) | D1 (R) | D2 (L)
2001-07-25 | 7:15 | azzeramento | 0 | 1 | 63.71308 | 151 | 0.125 | 0.125
07/25/01 | 8:05 |  | 1 | 1 | 5.063291 | 12 | 1.039 | 1.016
07/25/01 | 8:15 |  | 1 | 2 | 100.4219 | 238 | 0.186 | 0.139
07/25/01 | 8:16 |  | 1 | 3 | 3.578059 | 8.48 | 0.852 | 0.828
07/25/01 | 8:16 |  | 1 | 4 | 99.15612 | 235 | 0.165 | 0.129
07/25/01 | 8:16 |  | 1 | 5 | 3.848101 | 9.12 | 0.786 | 0.773
07/25/01 | 8:17 |  | 1 | 6 | 99.15612 | 235 | 0.159 | 0.129
07/25/01 | 8:17 |  | 1 | 7 | 0.7848101 | 1.86 | 0.888 | 0.89
07/25/01 | 8:17 |  | 1 | 8 | 65.40084 | 155 | 0.339 | 0.325
07/25/01 | 8:17 |  | 1 | 9 | 74.2616 | 176 | 0.288 | 0.273
07/25/01 | 8:17 |  | 1 | 10 | 84.81013 | 201 | 0.234 | 0.215
07/25/01 | 8:17 |  | 1 | 11 | 74.2616 | 176 | 0.236 | 0.221
07/25/01 | 8:18 |  | 1 | 12 | 64.9789 | 154 | 0.256 | 0.247
07/25/01 | 8:21 |  | 1 | 13 | 0.8734177 | 2.07 | 1.255 | 1.245
07/25/01 | 8:23 |  | 2 | 1 | 0.8511392 | 2.0172 | 1.253 | 1.246
07/25/01 | 8:23 |  | 2 | 2 | 99.01688 | 234.67 | 0.152 | 0.146
07/25/01 | 8:23 |  | 2 | 3 | 3.345443 | 7.9287 | 0.791 | 0.817
07/25/01 | 8:24 |  | 2 | 4 | 98.72574 | 233.98 | 0.15 | 0.154
07/25/01 | 8:24 |  | 2 | 5 | 3.171477 | 7.5164 | 0.762 | 0.796
07/25/01 | 8:24 |  | 2 | 6 | 98.70042 | 233.92 | 0.14 | 0.147
07/25/01 | 8:24 |  | 2 | 7 | 3.248608 | 7.6992 | 0.74 | 0.783
07/25/01 | 8:24 |  | 2 | 8 | 65.86498 | 156.1 | 0.303 | 0.328
07/25/01 | 8:25 |  | 2 | 9 | 74.36287 | 176.24 | 0.255 | 0.278
07/25/01 | 8:25 |  | 2 | 10 | 84.49789 | 200.26 | 0.205 | 0.223
07/25/01 | 8:25 |  | 2 | 11 | 74.50211 | 176.57 | 0.205 | 0.227
07/25/01 | 8:25 |  | 2 | 12 | 65.29114 | 154.74 | 0.223 | 0.251
07/25/01 | 8:26 |  | 2 | 13 | 0.0993038 | 0.23535 | 2.132 | 2.159
07/25/01 | 8:26 |  | 3 | 1 | 0.09578481 | 0.22701 | 3.135 | 3.17
07/25/01 | 8:56 |  | 3 | 2 | 100.6118 | 238.45 | 0.194 | 0.165
07/25/01 | 8:56 |  | 3 | 3 | 3.332954 | 7.8991 | 0.83 | 0.837
07/25/01 | 8:56 |  | 3 | 4 | 98.64979 | 233.8 | 0.184 | 0.165
07/25/01 | 8:56 |  | 3 | 5 | 3.12346 | 7.4026 | 0.805 | 0.818
07/25/01 | 8:56 |  | 3 | 6 | 98.43038 | 233.28 | 0.174 | 0.161
07/25/01 | 8:57 |  | 3 | 7 | 0.5963713 | 1.4134 | 0.928 | 0.945
07/25/01 | 8:57 |  | 3 | 8 | 64.48101 | 152.82 | 0.357 | 0.362
07/25/01 | 8:58 |  | 3 | 9 | 74.16034 | 175.76 | 0.308 | 0.309
07/25/01 | 8:58 |  | 3 | 10 | 85.51055 | 202.66 | 0.249 | 0.246
07/25/01 | 8:58 |  | 3 | 11 | 74.17722 | 175.8 | 0.254 | 0.254
07/25/01 | 8:58 |  | 3 | 12 | 64.97046 | 153.98 | 0.273 | 0.278
07/25/01 | 8:58 |  | 3 | 13 | 0.1034852 | 0.24526 | 2.344 | 2.357
07/25/01 | 8:59 |  | 4 | 1 | 0.08936709 | 0.2118 | 6.369 | 6.394
07/25/01 | 9:03 |  | 4 | 2 | 97.7173 | 231.59 | 0.193 | 0.129
07/25/01 | 9:03 |  | 4 | 3 | 0.4463713 | 1.0579 | 0.994 | 0.978
07/25/01 | 9:03 |  | 4 | 4 | 98.40928 | 233.23 | 0.186 | 0.124
07/25/01 | 9:03 |  | 4 | 5 | 3.093755 | 7.3322 | 0.806 | 0.778
07/25/01 | 9:04 |  | 4 | 6 | 97.99156 | 232.24 | 0.179 | 0.121
07/25/01 | 9:04 |  | 4 | 7 | 3.2673 | 7.7435 | 0.78 | 0.753
07/25/01 | 9:04 |  | 4 | 8 | 64.87764 | 153.76 | 0.347 | 0.3
07/25/01 | 9:04 |  | 4 | 9 | 74.44304 | 176.43 | 0.3 | 0.251
07/25/01 | 9:04 |  | 4 | 10 | 85.50633 | 202.65 | 0.246 | 0.192
07/25/01 | 9:04 |  | 4 | 11 | 75.42616 | 178.76 | 0.248 | 0.199
07/25/01 | 9:04 |  | 4 | 12 | 66.4346 | 157.45 | 0.265 | 0.22
07/25/01 | 9:07 |  | 4 | 13 | 0.07721097 | 0.18299 | 8.377 | 8.769
07/25/01 | 9:09 |  | 5 | 1 | 0.07183544 | 0.17025 | 8.377 | 8.769
07/25/01 | 9:16 |  | 5 | 2 | 99.97046 | 236.93 | 0.07 | 0.119
07/25/01 | 9:16 |  | 5 | 3 | 0.4130802 | 0.979 | 0.933 | 0.991
07/25/01 | 9:16 |  | 5 | 4 | 100.0084 | 237.02 | 0.069 | 0.119
07/25/01 | 9:16 |  | 5 | 5 | 0.7919409 | 1.8769 | 0.827 | 0.9
07/25/01 | 9:17 |  | 5 | 6 | 99.29958 | 235.34 | 0.071 | 0.126
07/25/01 | 9:17 |  | 5 | 7 | 2.516076 | 5.9631 | 0.7 | 0.776
07/25/01 | 9:17 |  | 5 | 8 | 65.65401 | 155.6 | 0.276 | 0.344
07/25/01 | 9:17 |  | 5 | 9 | 74.33755 | 176.18 | 0.226 | 0.292
07/25/01 | 9:17 |  | 5 | 10 | 84.57384 | 200.44 | 0.176 | 0.241
07/25/01 | 9:18 |  | 5 | 11 | 74.19409 | 175.84 | 0.177 | 0.243
07/25/01 | 9:18 |  | 5 | 12 | 65.75527 | 155.84 | 0.201 | 0.27
07/25/01 | 9:19 |  | 5 | 13 | 0.1006751 | 0.2386 | 1.377 | 1.412
07/25/01 | 9:29 |  | 6 | 1 | 0.1552278 | 0.36789 | 8.198 | 8.025
07/25/01 | 9:58 |  | 6 | 2 | 100.5401 | 238.28 | 0.222 | 0.152
07/25/01 | 9:58 |  | 6 | 3 | 0.4145738 | 0.98254 | 1.04 | 1.017
07/25/01 | 9:58 |  | 6 | 4 | 101.3966 | 240.31 | 0.192 | 0.126
07/25/01 | 9:58 |  | 6 | 5 | 3.513755 | 8.3276 | 0.81 | 0.786
07/25/01 | 9:59 |  | 6 | 6 | 98.173 | 232.67 | 0.196 | 0.143
07/25/01 | 9:59 |  | 6 | 7 | 0.9940928 | 2.356 | 0.911 | 0.889
07/25/01 | 9:59 |  | 6 | 8 | 65.59072 | 155.45 | 0.367 | 0.331
07/25/01 | 10:00 |  | 6 | 9 | 74.80169 | 177.28 | 0.313 | 0.275
07/25/01 | 10:00 |  | 6 | 10 | 84.57806 | 200.45 | 0.264 | 0.222
07/25/01 | 10:00 |  | 6 | 11 | 74.98312 | 177.71 | 0.267 | 0.228
07/25/01 | 10:00 |  | 6 | 12 | 64.89451 | 153.8 | 0.288 | 0.253
07/25/01 | 10:01 |  | 6 | 13 | 0.09588186 | 0.22724 | 3.181 | 3.195
07/25/01 | 10:02 |  | 7 | 1 | 0.0865443 | 0.20511 | 6.64 | 6.658
07/25/01 | 10:04 |  | 7 | 2 | 98.66667 | 233.84 | 0.166 | 0.167
07/25/01 | 10:04 |  | 7 | 3 | 3.269451 | 7.7486 | 0.76 | 0.806
07/25/01 | 10:05 |  | 7 | 4 | 99.29536 | 235.33 | 0.15 | 0.157
07/25/01 | 10:05 |  | 7 | 5 | 3.198439 | 7.5803 | 0.76 | 0.797
07/25/01 | 10:05 |  | 7 | 6 | 98.65823 | 233.82 | 0.138 | 0.151
07/25/01 | 10:05 |  | 7 | 7 | 3.423924 | 8.1147 | 0.735 | 0.778
07/25/01 | 10:05 |  | 7 | 8 | 65.78903 | 155.92 | 0.301 | 0.332
07/25/01 | 10:06 |  | 7 | 9 | 74.38397 | 176.29 | 0.257 | 0.284
07/25/01 | 10:06 |  | 7 | 10 | 85.75105 | 203.23 | 0.2 | 0.222
07/25/01 | 10:06 |  | 7 | 11 | 75.1308 | 178.06 | 0.199 | 0.225
07/25/01 | 10:06 |  | 7 | 12 | 64.18143 | 152.11 | 0.222 | 0.256
07/25/01 | 10:09 |  | 7 | 13 | 0.1845696 | 0.43743 | 4.035 | 3.958
07/25/01 | 10:09 |  | 8 | 1 | 0.2854768 | 0.67658 | 2.074 | 2.045
07/25/01 | 10:10 |  | 8 | 2 | 99.07173 | 234.8 | 0.147 | 0.2
07/25/01 | 10:10 |  | 8 | 3 | 2.110422 | 5.0017 | 0.842 | 0.924
07/25/01 | 10:10 |  | 8 | 4 | 99.72996 | 236.36 | 0.13 | 0.182
07/25/01 | 10:10 |  | 8 | 5 | 0.8531224 | 2.0219 | 0.911 | 0.988
07/25/01 | 10:11 |  | 8 | 6 | 100.1519 | 237.36 | 0.121 | 0.179
07/25/01 | 10:11 |  | 8 | 7 | 1.338059 | 3.1712 | 0.811 | 0.905
07/25/01 | 10:11 |  | 8 | 8 | 65.68354 | 155.67 | 0.303 | 0.378
07/25/01 | 10:11 |  | 8 | 9 | 74.56118 | 176.71 | 0.253 | 0.325
07/25/01 | 10:11 |  | 8 | 10 | 85.1097 | 201.71 | 0.199 | 0.267
07/25/01 | 10:11 |  | 8 | 12 | 74.78481 | 177.24 | 0.205 | 0.276
07/25/01 | 10:12 |  | 8 | 13 | 65.16034 | 154.43 | 0.226 | 0.302
07/25/01 | 10:12 |  | 8 | 14 | 0.1048186 | 0.24842 | 1.865 | 1.918
07/25/01 | 10:13 |  | 9 | 1 | 0.09301266 | 0.22044 | 6.059 | 6.111
07/25/01 | 10:16 |  | 9 | 2 | 99 | 234.63 | 0.198 | 0.155
07/25/01 | 10:16 |  | 9 | 3 | 0.472827 | 1.1206 | 1.038 | 1.029
07/25/01 | 10:16 |  | 9 | 4 | 98.79325 | 234.14 | 0.196 | 0.157
07/25/01 | 10:16 |  | 9 | 5 | 2.530844 | 5.9981 | 0.876 | 0.866
07/25/01 | 10:17 |  | 9 | 6 | 98.94515 | 234.5 | 0.196 | 0.159
07/25/01 | 10:17 |  | 9 | 7 | 0.9089451 | 2.1542 | 0.931 | 0.921
07/25/01 | 10:17 |  | 9 | 8 | 65.26582 | 154.68 | 0.365 | 0.339
07/25/01 | 10:17 |  | 9 | 9 | 74.12658 | 175.68 | 0.306 | 0.279
07/25/01 | 10:22 |  | 9 | 10 | 84.90295 | 201.22 | 0.262 | 0.231
07/25/01 | 10:23 |  | 9 | 11 | 75.12236 | 178.04 | 0.262 | 0.234
07/25/01 | 10:23 |  | 9 | 12 | 63.99578 | 151.67 | 0.284 | 0.26
07/25/01 | 10:23 |  | 9 | 13 | 0.1040717 | 0.24665 | 1.695 | 1.715
07/25/01 | 10:23 |  | 10 | 1 | 0.09742194 | 0.23089 | 2.655 | 2.699
07/25/01 | 10:26 |  | 10 | 2 | 101.5063 | 240.57 | 0.172 | 0.117
07/25/01 | 10:26 |  | 10 | 3 | 1.098354 | 2.6031 | 0.878 | 0.87
07/25/01 | 10:26 |  | 10 | 4 | 99.03376 | 234.71 | 0.155 | 0.107
07/25/01 | 10:26 |  | 10 | 5 | 0.784346 | 1.8589 | 0.906 | 0.89
07/25/01 | 10:27 |  | 10 | 6 | 99.08017 | 234.82 | 0.157 | 0.106
07/25/01 | 10:27 |  | 10 | 7 | 2.420338 | 5.7362 | 0.79 | 0.775
07/25/01 | 10:27 |  | 10 | 8 | 64.82278 | 153.63 | 0.328 | 0.292
07/25/01 | 10:28 |  | 10 | 9 | 74.88608 | 177.48 | 0.274 | 0.235
07/25/01 | 10:29 |  | 10 | 10 | 84.19831 | 199.55 | 0.213 | 0.171
07/25/01 | 10:29 |  | 10 | 11 | 74.26582 | 176.01 | 0.222 | 0.183
07/25/01 | 10:30 |  | 10 | 12 | 65.47679 | 155.18 | 0.244 | 0.211
07/25/01 | 10:30 |  | 10 | 13 | 0.1042068 | 0.24697 | 2.472 | 2.474
07/25/01 | 10:31 |  | 11 | 1 | 0.08927848 | 0.21159 | 5.792 | 5.804
07/25/01 | 10:34 |  | 11 | 2 | 97.85232 | 231.91 | 0.176 | 0.133
07/25/01 | 10:35 |  | 11 | 3 | 2.148819 | 5.0927 | 0.854 | 0.839
07/25/01 | 10:35 |  | 11 | 4 | 98.42616 | 233.27 | 0.166 | 0.126
07/25/01 | 10:35 |  | 11 | 5 | 2.693376 | 6.3833 | 0.818 | 0.802
07/25/01 | 10:36 |  | 11 | 6 | 98.41772 | 233.25 | 0.162 | 0.126
07/25/01 | 10:36 |  | 11 | 7 | 1.193713 | 2.8291 | 0.848 | 0.841
07/25/01 | 10:36 |  | 11 | 8 | 64.81857 | 153.62 | 0.327 | 0.31
07/25/01 | 10:37 |  | 11 | 9 | 74.47257 | 176.5 | 0.278 | 0.256
07/25/01 | 10:37 |  | 11 | 10 | 86.21519 | 204.33 | 0.226 | 0.198
07/25/01 | 10:37 |  | 11 | 11 | 75.82278 | 179.7 | 0.23 | 0.207
07/25/01 | 10:37 |  | 11 | 12 | 65.05485 | 154.18 | 0.255 | 0.237
07/25/01 | 10:37 |  | 11 | 13 | 0.1067764 | 0.25306 | 1.802 | 1.819
07/25/01 | 10:39 |  | 12 | 1 | 0.09040928 | 0.21427 | 6.127 | 6.147
07/25/01 | 10:42 |  | 12 | 2 | 97.52321 | 231.13 | 0.221 | 0.155
07/25/01 | 10:42 |  | 12 | 3 | 2.510422 | 5.9497 | 0.855 | 0.841
07/25/01 | 10:42 |  | 12 | 4 | 99.51899 | 235.86 | 0.195 | 0.14
07/25/01 | 10:42 |  | 12 | 5 | 0.7547257 | 1.7887 | 0.916 | 0.904
07/25/01 | 10:43 |  | 12 | 6 | 99.32911 | 235.41 | 0.184 | 0.132
07/25/01 | 10:43 |  | 12 | 7 | 1.227173 | 2.9084 | 0.863 | 0.851
07/25/01 | 10:44 |  | 12 | 8 | 66 | 156.42 | 0.364 | 0.326
07/25/01 | 10:44 |  | 12 | 9 | 75.93671 | 179.97 | 0.313 | 0.271
07/25/01 | 10:44 |  | 12 | 10 | 85.40928 | 202.42 | 0.261 | 0.217
07/25/01 | 10:44 |  | 12 | 11 | 74.2827 | 176.05 | 0.269 | 0.227
07/25/01 | 10:44 |  | 12 | 12 | 65.02954 | 154.12 | 0.29 | 0.252
07/25/01 | 10:45 |  | 12 | 13 | 0.0944557 | 0.22386 | 4.109 | 4.137
07/25/01 | 10:46 |  | 13 | 1 | 0.08767932 | 0.2078 | 7.433 | 7.475
07/25/01 | 10:50 |  | 13 | 2 | 98.67932 | 233.87 | 0.167 | 0.169
07/25/01 | 10:51 |  | 13 | 3 | 0.6234177 | 1.4775 | 0.956 | 1.006
07/25/01 | 10:51 |  | 13 | 4 | 99.08017 | 234.82 | 0.151 | 0.156
07/25/01 | 10:51 |  | 13 | 5 | 0.668903 | 1.5853 | 0.924 | 0.975
07/25/01 | 10:52 |  | 13 | 6 | 97.66667 | 231.47 | 0.164 | 0.172
07/25/01 | 10:52 |  | 13 | 7 | 0.8059494 | 1.9101 | 0.875 | 0.932
07/25/01 | 10:52 |  | 13 | 8 | 66.35865 | 157.27 | 0.319 | 0.345
07/25/01 | 10:52 |  | 13 | 9 | 75.64135 | 179.27 | 0.267 | 0.289
07/25/01 | 10:52 |  | 13 | 10 | 85.27004 | 202.09 | 0.216 | 0.234
07/25/01 | 10:52 |  | 13 | 11 | 74.94093 | 177.61 | 0.22 | 0.24
07/25/01 | 10:53 |  | 13 | 12 | 65.23207 | 154.6 | 0.242 | 0.265
07/25/01 | 10:56 |  | 13 | 13 | 2.678776 | 6.3487 | 1.05 | 1.034
07/25/01 | 10:56 |  | 14 | 1 | 2.662363 | 6.3098 | 1.073 | 1.046
07/25/01 | 10:57 |  | 14 | 2 | 100.0591 | 237.14 | 0.186 | 0.153
07/25/01 | 10:57 |  | 14 | 3 | 3.402363 | 8.0636 | 0.84 | 0.825
07/25/01 | 10:57 |  | 14 | 4 | 98.84388 | 234.26 | 0.173 | 0.148
07/25/01 | 10:57 |  | 14 | 5 | 3.03557 | 7.1943 | 0.831 | 0.816
07/25/01 | 10:58 |  | 14 | 6 | 100.1983 | 237.47 | 0.164 | 0.142
07/25/01 | 10:58 |  | 14 | 7 | 2.641308 | 6.2599 | 0.806 | 0.803
07/25/01 | 10:58 |  | 14 | 8 | 64.40506 | 152.64 | 0.353 | 0.333
07/25/01 | 10:58 |  | 14 | 9 | 74.21519 | 175.89 | 0.302 | 0.281
07/25/01 | 10:58 |  | 14 | 10 | 86.67511 | 205.42 | 0.238 | 0.217
07/25/01 | 10:59 |  | 14 | 11 | 74.73418 | 177.12 | 0.238 | 0.222
07/25/01 | 10:59 |  | 14 | 12 | 65.29536 | 154.75 | 0.262 | 0.251
07/25/01 | 11:00 |  | 14 | 13 | 0.1010127 | 0.2394 | 2.964 | 3.005
07/25/01 | 11:00 |  | 15 | 1 | 0.09723629 | 0.23045 | 3.668 | 3.703
07/25/01 | 11:01 |  | 15 | 2 | 99.76793 | 236.45 | 0.168 | 0.185
07/25/01 | 11:01 |  | 15 | 3 | 2.740549 | 6.4951 | 0.867 | 0.889
07/25/01 | 11:02 |  | 15 | 4 | 99.53165 | 235.89 | 0.158 | 0.175
07/25/01 | 11:02 |  | 15 | 5 | 2.741814 | 6.4981 | 0.842 | 0.867
07/25/01 | 11:03 |  | 15 | 6 | 98.91561 | 234.43 | 0.154 | 0.177
07/25/01 | 11:03 |  | 15 | 7 | 2.613755 | 6.1946 | 0.821 | 0.855
07/25/01 | 11:04 |  | 15 | 8 | 64.6962 | 153.33 | 0.342 | 0.373
07/25/01 | 11:04 |  | 15 | 9 | 74.6962 | 177.03 | 0.284 | 0.316
07/25/01 | 11:04 |  | 15 | 10 | 85.0211 | 201.5 | 0.223 | 0.253
07/25/01 | 11:04 |  | 15 | 11 | 75.01266 | 177.78 | 0.224 | 0.256
07/25/01 | 11:04 |  | 15 | 12 | 65.15612 | 154.42 | 0.252 | 0.288
07/25/01 | 11:04 |  | 15 | 13 | 0.09938819 | 0.23555 | 1.518 | 1.552
07/25/01 | 11:40 | verifica azzeramento | 0 | 1 |  | 150.55

## RIEPILOGO 75 NmQ
Rilievo modulo elasticita' bobina strato esterno (compreso "U" Kapton in mezzeria) |  |  |  |  | n. | E018 | Rilievo modulo elasticita' bobina strato esterno (compreso "U" Kapton in mezzeria) |  |  |  |  | n. | E018
|  | RIEPILOGO 75 Nmm² |  |  | data | 2001-07-25 |  |  | RIEPILOGO 75 Nmm² |  |  | data | 2001-07-25
POS. | Forza ( Nmm²) | P=(bar) | D1 (R) | D2 (L) | MEDIO | SCARTO | POS. | Forza ( Nmm²) | P=(bar) | D1 (R) | D2 (L) | MEDIO | SCARTO
0 (L.O.U.) | 0 | 0 | -2.03 | -2.03 |  |  | 0 (L.O.U.) | 0 | 0 | -2.03 | -2.03
1 | 74.2616 | 176 | 0.288 | 0.273 | 0.2805 | -0.0007666667 | 1 | 74.2616 | 176 | 0.236 | 0.221 | 0.2285 | -0.001433333
2 | 74.36287 | 176.24 | 0.255 | 0.278 | 0.2665 | -0.01476667 | 2 | 74.50211 | 176.57 | 0.205 | 0.227 | 0.216 | -0.01393333
3 | 74.16034 | 175.76 | 0.308 | 0.309 | 0.3085 | 0.02723333 | 3 | 74.17722 | 175.8 | 0.254 | 0.254 | 0.254 | 0.02406667
4 | 74.44304 | 176.43 | 0.3 | 0.251 | 0.2755 | -0.005766667 | 4 | 75.42616 | 178.76 | 0.248 | 0.199 | 0.2235 | -0.006433333
5 | 74.33755 | 176.18 | 0.226 | 0.292 | 0.259 | -0.02226667 | 5 | 74.19409 | 175.84 | 0.177 | 0.243 | 0.21 | -0.01993333
6 | 74.80169 | 177.28 | 0.313 | 0.275 | 0.294 | 0.01273333 | 6 | 74.98312 | 177.71 | 0.267 | 0.228 | 0.2475 | 0.01756667
7 | 74.38397 | 176.29 | 0.257 | 0.284 | 0.2705 | -0.01076667 | 7 | 75.1308 | 178.06 | 0.199 | 0.225 | 0.212 | -0.01793333
8 | 74.56118 | 176.71 | 0.253 | 0.325 | 0.289 | 0.007733333 | 8 | 74.78481 | 177.24 | 0.205 | 0.276 | 0.2405 | 0.01056667
9 | 74.12658 | 175.68 | 0.306 | 0.279 | 0.2925 | 0.01123333 | 9 | 75.12236 | 178.04 | 0.262 | 0.234 | 0.248 | 0.01806667
10 | 74.88608 | 177.48 | 0.274 | 0.235 | 0.2545 | -0.02676667 | 10 | 74.26582 | 176.01 | 0.222 | 0.183 | 0.2025 | -0.02743333
11 | 74.47257 | 176.5 | 0.278 | 0.256 | 0.267 | -0.01426667 | 11 | 75.82278 | 179.7 | 0.23 | 0.207 | 0.2185 | -0.01143333
12 | 75.93671 | 179.97 | 0.313 | 0.271 | 0.292 | 0.01073333 | 12 | 74.2827 | 176.05 | 0.269 | 0.227 | 0.248 | 0.01806667
13 | 75.64135 | 179.27 | 0.267 | 0.289 | 0.278 | -0.003266667 | 13 | 74.94093 | 177.61 | 0.22 | 0.24 | 0.23 | 6.666667e-05
14 | 74.21519 | 175.89 | 0.302 | 0.281 | 0.2915 | 0.01023333 | 14 | 74.73418 | 177.12 | 0.238 | 0.222 | 0.23 | 6.666667e-05
15 | 74.6962 | 177.03 | 0.284 | 0.316 | 0.3 | 0.01873333 | 15 | 75.01266 | 177.78 | 0.224 | 0.256 | 0.24 | 0.01006667
16 (L.U.) | 0 | 0 | -2.03 | -2.03 |  |  | 16 (L.U.) | 0 | 0 | -2.03 | -2.03
| MEDIO |  | 0.2816 | 0.2809333 | 0.2812667 |  |  | MEDIO |  | 0.2304 | 0.2294667 | 0.2299333
| MINIMO |  | 0.226 | 0.235 | 0.2545 | -0.02676667 |  | MINIMO |  | 0.177 | 0.183 | 0.2025 | -0.02743333
| MASSIMO |  | 0.313 | 0.325 | 0.3085 | 0.02723333 |  | MASSIMO |  | 0.269 | 0.276 | 0.254 | 0.02406667
| MIN-MAX |  | -0.087 | -0.09 | -0.054 | -0.054 |  | MIN-MAX |  | -0.092 | -0.093 | -0.0515 | -0.0515
|  | valore in salita | [6 empty] | valore in discesa