## E025
| Rilievo modulo elasticita' bobina strato esterno |  |  |  | n. | E025
[5 empty] | data | 2001-10-29
0
T
E |  |  |  | MISURATO CON SHIMS mm | 2.1
S |  |  |  | PER 180 mm
T
A
T
A
L.O.U.
1 | MISURE
P | 157 | 0.452 | 0.389
O | 175 | 0.41 | 0.347
S | 205 | 0.356 | 0.289
| 178 | 0.35 | 0.29
| 155 | 0.369 | 0.312
2 | MISURE
P | 157 | 0.443 | 0.386
O | 179 | 0.401 | 0.341
S | 203 | 0.351 | 0.291
| 176 | 0.357 | 0.3
| 157 | 0.373 | 0.319
3 | MISURE
P
O | 154 | 0.439 | 0.457
S | 176 | 0.394 | 0.411
| 204 | 0.338 | 0.354
| 178 | 0.337 | 0.356
| 155 | 0.359 | 0.379
4 | MISURE
P
O | 158 | 0.442 | 0.378
S | 177 | 0.406 | 0.341
| 201 | 0.356 | 0.291
| 179 | 0.359 | 0.295
| 155 | 0.378 | 0.316
5 | MISURE
P
O | 153 | 0.413 | 0.395
S | 176 | 0.368 | 0.347
| 201 | 0.319 | 0.297
| 178 | 0.322 | 0.302
| 155 | 0.342 | 0.324
6 | MISURE
P
O | 154 | 0.476 | 0.411
S | 177 | 0.43 | 0.362
| 202 | 0.375 | 0.307
| 177 | 0.377 | 0.312
| 155 | 0.36 | 0.319
7 | MISURE
P
O | 155 | 0.408 | 0.393
S | 178 | 0.362 | 0.345
| 203 | 0.312 | 0.294
| 179 | 0.317 | 0.302
| 155 | 0.336 | 0.323
8 | MISURE
P
O | 154 | 0.43 | 0.451
S | 176 | 0.39 | 0.408
| 203 | 0.334 | 0.351
| 177 | 0.336 | 0.357
| 155 | 0.355 | 0.379
9 | MISURE
P
O | 154 | 0.465 | 0.426
S | 175 | 0.423 | 0.382
| 204 | 0.374 | 0.33
| 177 | 0.375 | 0.334
| 155 | 0.394 | 0.356
10 | MISURE
P
O | 156 | 0.448 | 0.399
S | 178 | 0.403 | 0.353
| 201 | 0.326 | 0.28
| 178 | 0.339 | 0.294
| 155 | 0.36 | 0.319
11 | MISURE
P
O | 154 | 0.427 | 0.435
S | 173 | 0.387 | 0.394
| 202 | 0.309 | 0.315
| 176 | 0.322 | 0.331
| 156 | 0.339 | 0.351
12 | MISURE
P
O | 154 | 0.443 | 0.435
S | 174 | 0.4 | 0.391
| 202 | 0.347 | 0.335
| 178 | 0.342 | 0.335
| 155 | 0.36 | 0.357
13 | MISURE
P
O | 154 | 0.483 | 0.409
S | 176 | 0.439 | 0.362
| 201 | 0.387 | 0.308
| 177 | 0.387 | 0.311
| 155 | 0.405 | 0.331
14 | MISURE
P
O | 155 | 0.466 | 0.415
S | 177 | 0.422 | 0.369
| 201 | 0.369 | 0.316
| 177 | 0.369 | 0.319
| 155 | 0.388 | 0.342
15 | MISURE
P
O | 153 | 0.466 | 0.474
S | 176 | 0.415 | 0.423
| 199 | 0.332 | 0.343
| 177 | 0.349 | 0.359
| 154 | 0.371 | 0.381
16
T
E
S |  |  |  | MISURATO CON SHIMS mm | 2.03
T |  |  |  | PER 180 mm
A
T
A
L.O.U.

## ORIGINALE
Date: | Time: | Commento | Postazione | Number | Forza ( Nmm²) | Pressione (bar) | D1 (R) | D2 (L)
2001-10-29 | 11:44 | azzeramento | 0 | 1 | 63.71308 | 151 | 0.125 | 0.125
10/29/01 | 12:01 |  | 1 | 1 | 0.135865 | 0.322 | 8.395 | 8.785
10/29/01 | 12:08 |  | 1 | 2 | 100 | 237 | 0.296 | 0.212
10/29/01 | 12:08 |  | 1 | 3 | 1.616034 | 3.83 | 0.934 | 0.867
10/29/01 | 12:09 |  | 1 | 4 | 99.57806 | 236 | 0.288 | 0.213
10/29/01 | 12:09 |  | 1 | 5 | 4.683544 | 11.1 | 0.829 | 0.769
10/29/01 | 12:09 |  | 1 | 6 | 99.57806 | 236 | 0.286 | 0.216
10/29/01 | 12:09 |  | 1 | 7 | 4.514768 | 10.7 | 0.818 | 0.763
10/29/01 | 12:09 |  | 1 | 8 | 66.24473 | 157 | 0.452 | 0.389
10/29/01 | 12:10 |  | 1 | 9 | 73.83966 | 175 | 0.41 | 0.347
10/29/01 | 12:10 |  | 1 | 10 | 86.49789 | 205 | 0.356 | 0.289
10/29/01 | 12:10 |  | 1 | 11 | 75.10549 | 178 | 0.35 | 0.29
10/29/01 | 12:10 |  | 1 | 12 | 65.40084 | 155 | 0.369 | 0.312
10/29/01 | 12:11 |  | 1 | 13 | 0.07890295 | 0.187 | 2.585 | 2.535
10/29/01 | 12:14 |  | 2 | 1 | 0.06540084 | 0.155 | 8.395 | 8.785
10/29/01 | 12:18 |  | 2 | 2 | 100.8439 | 239 | 0.276 | 0.216
10/29/01 | 12:18 |  | 2 | 3 | 1.552743 | 3.68 | 0.905 | 0.873
10/29/01 | 12:18 |  | 2 | 4 | 100.4219 | 238 | 0.265 | 0.204
10/29/01 | 12:18 |  | 2 | 5 | 1.620253 | 3.84 | 0.894 | 0.857
10/29/01 | 12:18 |  | 2 | 6 | 100 | 237 | 0.27 | 0.207
10/29/01 | 12:18 |  | 2 | 7 | 1.025316 | 2.43 | 0.911 | 0.873
10/29/01 | 12:19 |  | 2 | 8 | 66.24473 | 157 | 0.443 | 0.386
10/29/01 | 12:19 |  | 2 | 9 | 75.52743 | 179 | 0.401 | 0.341
10/29/01 | 12:19 |  | 2 | 10 | 85.65401 | 203 | 0.351 | 0.291
10/29/01 | 12:19 |  | 2 | 11 | 74.2616 | 176 | 0.357 | 0.3
10/29/01 | 12:19 |  | 2 | 12 | 66.24473 | 157 | 0.373 | 0.319
10/29/01 | 12:19 |  | 2 | 13 | 0.07805907 | 0.185 | 2.235 | 2.235
10/29/01 | 12:20 |  | 3 | 1 | 0.07594937 | 0.18 | 2.885 | 2.895
10/29/01 | 12:26 |  | 3 | 2 | 100 | 237 | 0.274 | 0.289
10/29/01 | 12:26 |  | 3 | 3 | 1.493671 | 3.54 | 0.937 | 0.962
10/29/01 | 12:26 |  | 3 | 4 | 99.57806 | 236 | 0.266 | 0.282
10/29/01 | 12:26 |  | 3 | 5 | 1.468354 | 3.48 | 0.908 | 0.938
10/29/01 | 12:27 |  | 3 | 6 | 98.73418 | 234 | 0.27 | 0.287
10/29/01 | 12:27 |  | 3 | 7 | 1.578059 | 3.74 | 0.901 | 0.926
10/29/01 | 12:27 |  | 3 | 8 | 64.9789 | 154 | 0.439 | 0.457
10/29/01 | 12:27 |  | 3 | 9 | 74.2616 | 176 | 0.394 | 0.411
10/29/01 | 12:27 |  | 3 | 10 | 86.07595 | 204 | 0.338 | 0.354
10/29/01 | 12:28 |  | 3 | 11 | 75.10549 | 178 | 0.337 | 0.356
10/29/01 | 12:28 |  | 3 | 12 | 65.40084 | 155 | 0.359 | 0.379
10/29/01 | 12:29 |  | 3 | 13 | 0.07130802 | 0.169 | 3.575 | 3.605
10/29/01 | 12:30 |  | 4 | 1 | 0.06751055 | 0.16 | 7.165 | 7.195
10/29/01 | 12:39 |  | 4 | 2 | 99.15612 | 235 | 0.278 | 0.216
10/29/01 | 12:39 |  | 4 | 3 | 1.130802 | 2.68 | 0.945 | 0.905
10/29/01 | 12:40 |  | 4 | 4 | 98.73418 | 234 | 0.289 | 0.224
10/29/01 | 12:40 |  | 4 | 5 | 1.417722 | 3.36 | 0.909 | 0.868
10/29/01 | 12:40 |  | 4 | 6 | 101.2658 | 240 | 0.289 | 0.22
10/29/01 | 12:41 |  | 4 | 7 | 0.4725738 | 1.12 | 0.978 | 0.933
10/29/01 | 12:41 |  | 4 | 8 | 66.66667 | 158 | 0.442 | 0.378
10/29/01 | 12:41 |  | 4 | 9 | 74.68354 | 177 | 0.406 | 0.341
10/29/01 | 12:41 |  | 4 | 10 | 84.81013 | 201 | 0.356 | 0.291
10/29/01 | 12:41 |  | 4 | 11 | 75.52743 | 179 | 0.359 | 0.295
10/29/01 | 12:41 |  | 4 | 12 | 65.40084 | 155 | 0.378 | 0.316
10/29/01 | 12:42 |  | 4 | 13 | 0.07594937 | 0.18 | 2.385 | 2.385
10/29/01 | 12:42 |  | 5 | 1 | 0.07637131 | 0.181 | 3.205 | 3.225
10/29/01 | 14:48 |  | 5 | 2 | 100 | 237 | 0.235 | 0.203
10/29/01 | 14:48 |  | 5 | 3 | 1.767932 | 4.19 | 0.881 | 0.877
10/29/01 | 14:48 |  | 5 | 4 | 99.57806 | 236 | 0.234 | 0.206
10/29/01 | 14:48 |  | 5 | 5 | 1.890295 | 4.48 | 0.834 | 0.838
10/29/01 | 14:49 |  | 5 | 6 | 98.73418 | 234 | 0.237 | 0.212
10/29/01 | 14:49 |  | 5 | 7 | 1 | 2.37 | 0.895 | 0.889
10/29/01 | 14:49 |  | 5 | 8 | 64.55696 | 153 | 0.413 | 0.395
10/29/01 | 14:49 |  | 5 | 9 | 74.2616 | 176 | 0.368 | 0.347
10/29/01 | 14:49 |  | 5 | 10 | 84.81013 | 201 | 0.319 | 0.297
10/29/01 | 14:50 |  | 5 | 11 | 75.10549 | 178 | 0.322 | 0.302
10/29/01 | 14:50 |  | 5 | 12 | 65.40084 | 155 | 0.342 | 0.324
10/29/01 | 14:52 |  | 5 | 13 | 0.07679325 | 0.182 | 6.345 | 6.355
10/29/01 | 15:06 |  | 6 | 1 | -0.0003919831 | -0.000929 | 8.395 | 8.785
10/29/01 | 15:09 |  | 6 | 2 | 100.4219 | 238 | 0.318 | 0.244
10/29/01 | 15:09 |  | 6 | 3 | 1.054852 | 2.5 | 0.99 | 0.943
10/29/01 | 15:09 |  | 6 | 4 | 99.15612 | 235 | 0.302 | 0.233
10/29/01 | 15:09 |  | 6 | 5 | 1.147679 | 2.72 | 0.96 | 0.917
10/29/01 | 15:09 |  | 6 | 6 | 97.46835 | 231 | 0.306 | 0.237
10/29/01 | 15:09 |  | 6 | 7 | 0.9367089 | 2.22 | 0.961 | 0.918
10/29/01 | 15:10 |  | 6 | 8 | 64.9789 | 154 | 0.476 | 0.411
10/29/01 | 15:10 |  | 6 | 9 | 74.68354 | 177 | 0.43 | 0.362
10/29/01 | 15:10 |  | 6 | 10 | 85.23207 | 202 | 0.375 | 0.307
10/29/01 | 15:10 |  | 6 | 11 | 74.68354 | 177 | 0.377 | 0.312
10/30/01 | 8:25 |  | 6 | 12 | 65.40084 | 155 | 0.36 | 0.319
10/29/01 | 15:11 |  | 6 | 13 | 0.08438819 | 0.2 | 2.185 | 2.175
10/29/01 | 15:12 |  | 7 | 1 | 0.06877637 | 0.163 | 5.455 | 5.455
10/29/01 | 15:15 |  | 7 | 2 | 100 | 237 | 0.256 | 0.239
10/29/01 | 15:15 |  | 7 | 3 | 0.8860759 | 2.1 | 0.926 | 0.93
10/29/01 | 15:15 |  | 7 | 4 | 98.73418 | 234 | 0.243 | 0.227
10/29/01 | 15:15 |  | 7 | 5 | 0.9367089 | 2.22 | 0.894 | 0.899
10/29/01 | 15:16 |  | 7 | 6 | 100 | 237 | 0.241 | 0.223
10/29/01 | 15:16 |  | 7 | 7 | 0.7594937 | 1.8 | 0.924 | 0.92
10/29/01 | 15:16 |  | 7 | 8 | 65.40084 | 155 | 0.408 | 0.393
10/29/01 | 15:16 |  | 7 | 9 | 75.10549 | 178 | 0.362 | 0.345
10/29/01 | 15:16 |  | 7 | 10 | 85.65401 | 203 | 0.312 | 0.294
10/29/01 | 15:16 |  | 7 | 11 | 75.52743 | 179 | 0.317 | 0.302
10/29/01 | 15:17 |  | 7 | 12 | 65.40084 | 155 | 0.336 | 0.323
10/29/01 | 15:17 |  | 7 | 13 | 0.08396624 | 0.199 | 2.145 | 2.165
10/29/01 | 15:17 |  | 8 | 1 | 0.07721519 | 0.183 | 3.145 | 3.185
10/29/01 | 15:21 |  | 8 | 2 | 98.73418 | 234 | 0.267 | 0.288
10/29/01 | 15:21 |  | 8 | 3 | 0.5189873 | 1.23 | 1.005 | 1.05
10/29/01 | 15:21 |  | 8 | 4 | 100 | 237 | 0.276 | 0.291
10/29/01 | 15:21 |  | 8 | 5 | 1.531646 | 3.63 | 0.91 | 0.953
10/29/01 | 15:22 |  | 8 | 6 | 100.4219 | 238 | 0.249 | 0.266
10/29/01 | 15:22 |  | 8 | 7 | 4.172996 | 9.89 | 0.814 | 0.857
10/29/01 | 15:22 |  | 8 | 8 | 64.9789 | 154 | 0.43 | 0.451
10/29/01 | 15:22 |  | 8 | 9 | 74.2616 | 176 | 0.39 | 0.408
10/29/01 | 15:22 |  | 8 | 10 | 85.65401 | 203 | 0.334 | 0.351
10/29/01 | 15:23 |  | 8 | 11 | 74.68354 | 177 | 0.336 | 0.357
10/29/01 | 15:23 |  | 8 | 12 | 65.40084 | 155 | 0.355 | 0.379
10/29/01 | 15:23 |  | 8 | 13 | 0.0835443 | 0.198 | 2.125 | 2.185
10/30/01 | 7:55 |  | 9 | 1 | 0.1700422 | 0.403 | 8.395 | 8.785
10/30/01 | 8:17 |  | 9 | 2 | 100.4219 | 238 | 0.314 | 0.266
10/30/01 | 8:17 |  | 9 | 3 | 1.181435 | 2.8 | 0.997 | 0.981
10/30/01 | 8:17 |  | 9 | 4 | 99.15612 | 235 | 0.307 | 0.261
10/30/01 | 8:17 |  | 9 | 5 | 2.523207 | 5.98 | 0.923 | 0.904
10/30/01 | 8:17 |  | 9 | 6 | 99.57806 | 236 | 0.295 | 0.249
10/30/01 | 8:18 |  | 9 | 7 | 2.092827 | 4.96 | 0.924 | 0.905
10/30/01 | 8:18 |  | 9 | 8 | 64.9789 | 154 | 0.465 | 0.426
10/30/01 | 8:18 |  | 9 | 9 | 73.83966 | 175 | 0.423 | 0.382
10/30/01 | 8:18 |  | 9 | 10 | 86.07595 | 204 | 0.374 | 0.33
10/30/01 | 8:19 |  | 9 | 11 | 74.68354 | 177 | 0.375 | 0.334
10/30/01 | 8:19 |  | 9 | 12 | 65.40084 | 155 | 0.394 | 0.356
10/30/01 | 8:19 |  | 9 | 13 | 0.1037975 | 0.246 | 2.635 | 2.655
10/30/01 | 8:20 |  | 10 | 1 | 0.1 | 0.237 | 3.275 | 3.305
10/30/01 | 8:23 |  | 10 | 2 | 100 | 237 | 0.283 | 0.234
10/30/01 | 8:23 |  | 10 | 3 | 0.8945148 | 2.12 | 0.988 | 0.96
10/30/01 | 8:23 |  | 10 | 4 | 99.15612 | 235 | 0.281 | 0.232
10/30/01 | 8:23 |  | 10 | 5 | 0.4261603 | 1.01 | 1.027 | 0.999
10/30/01 | 8:24 |  | 10 | 6 | 99.57806 | 236 | 0.273 | 0.226
10/30/01 | 8:24 |  | 10 | 7 | 0.5991561 | 1.42 | 1.007 | 0.974
10/30/01 | 8:24 |  | 10 | 8 | 65.82278 | 156 | 0.448 | 0.399
10/30/01 | 8:24 |  | 10 | 9 | 75.10549 | 178 | 0.403 | 0.353
10/30/01 | 8:24 |  | 10 | 11 | 84.81013 | 201 | 0.326 | 0.28
10/30/01 | 8:24 |  | 10 | 12 | 75.10549 | 178 | 0.339 | 0.294
10/30/01 | 8:25 |  | 10 | 13 | 65.40084 | 155 | 0.36 | 0.319
10/30/01 | 8:25 |  | 10 | 14 | 0.1067511 | 0.253 | 2.455 | 2.455
10/30/01 | 8:27 |  | 11 | 1 | 0.1008439 | 0.239 | 5.325 | 5.315
10/30/01 | 8:29 |  | 11 | 2 | 98.73418 | 234 | 0.251 | 0.257
10/30/01 | 8:29 |  | 11 | 3 | 0.835443 | 1.98 | 0.982 | 1.005
10/30/01 | 8:30 |  | 11 | 4 | 99.57806 | 236 | 0.267 | 0.268
10/30/01 | 8:30 |  | 11 | 5 | 0.8227848 | 1.95 | 0.962 | 0.983
10/30/01 | 8:30 |  | 11 | 6 | 100 | 237 | 0.261 | 0.262
10/30/01 | 8:30 |  | 11 | 7 | 1.890295 | 4.48 | 0.881 | 0.905
10/30/01 | 8:31 |  | 11 | 8 | 64.9789 | 154 | 0.427 | 0.435
10/30/01 | 8:31 |  | 11 | 9 | 72.99578 | 173 | 0.387 | 0.394
10/30/01 | 8:31 |  | 11 | 11 | 85.23207 | 202 | 0.309 | 0.315
10/30/01 | 8:31 |  | 11 | 12 | 74.2616 | 176 | 0.322 | 0.331
10/30/01 | 8:31 |  | 11 | 13 | 65.82278 | 156 | 0.339 | 0.351
10/30/01 | 8:32 |  | 11 | 14 | 0.1160338 | 0.275 | 2.175 | 2.215
10/30/01 | 8:33 |  | 12 | 1 | 0.09873418 | 0.234 | 5.555 | 5.595
10/30/01 | 8:35 |  | 12 | 2 | 101.6878 | 241 | 0.287 | 0.274
10/30/01 | 8:35 |  | 12 | 3 | 1.029536 | 2.44 | 0.964 | 0.982
10/30/01 | 8:36 |  | 12 | 4 | 101.6878 | 241 | 0.271 | 0.259
10/30/01 | 8:36 |  | 12 | 5 | 1.696203 | 4.02 | 0.909 | 0.923
10/30/01 | 8:36 |  | 12 | 6 | 98.73418 | 234 | 0.27 | 0.261
10/30/01 | 8:36 |  | 12 | 7 | 0.7088608 | 1.68 | 0.979 | 0.987
10/30/01 | 8:37 |  | 12 | 8 | 64.9789 | 154 | 0.443 | 0.435
10/30/01 | 8:37 |  | 12 | 9 | 73.41772 | 174 | 0.4 | 0.391
10/30/01 | 8:37 |  | 12 | 10 | 85.23207 | 202 | 0.347 | 0.335
10/30/01 | 8:37 |  | 12 | 11 | 75.10549 | 178 | 0.342 | 0.335
10/30/01 | 8:37 |  | 12 | 12 | 65.40084 | 155 | 0.36 | 0.357
10/30/01 | 8:38 |  | 12 | 13 | 0.1067511 | 0.253 | 2.525 | 2.555
10/30/01 | 8:38 |  | 13 | 1 | 0.1046414 | 0.248 | 3.115 | 3.155
10/30/01 | 8:53 |  | 13 | 2 | 100.4219 | 238 | 0.312 | 0.234
10/30/01 | 8:53 |  | 13 | 3 | 0.7974684 | 1.89 | 1.022 | 0.981
10/30/01 | 8:53 |  | 13 | 4 | 98.73418 | 234 | 0.321 | 0.24
10/30/01 | 8:53 |  | 13 | 5 | 1.607595 | 3.81 | 0.973 | 0.921
10/30/01 | 8:54 |  | 13 | 6 | 101.2658 | 240 | 0.31 | 0.228
10/30/01 | 8:54 |  | 13 | 7 | 1.21097 | 2.87 | 0.967 | 0.917
10/30/01 | 8:54 |  | 13 | 8 | 64.9789 | 154 | 0.483 | 0.409
10/30/01 | 8:54 |  | 13 | 9 | 74.2616 | 176 | 0.439 | 0.362
10/30/01 | 8:54 |  | 13 | 10 | 84.81013 | 201 | 0.387 | 0.308
10/30/01 | 8:54 |  | 13 | 11 | 74.68354 | 177 | 0.387 | 0.311
10/30/01 | 8:55 |  | 13 | 12 | 65.40084 | 155 | 0.405 | 0.331
10/30/01 | 8:55 |  | 13 | 13 | 0.1122363 | 0.266 | 2.275 | 2.255
10/30/01 | 9:04 |  | 14 | 1 | 0.07088608 | 0.168 | 8.395 | 8.785
10/30/01 | 9:07 |  | 14 | 4 | 99.15612 | 235 | 0.306 | 0.254
10/30/01 | 9:07 |  | 14 | 5 | 1.493671 | 3.54 | 0.961 | 0.934
10/30/01 | 9:08 |  | 14 | 6 | 99.57806 | 236 | 0.301 | 0.249
10/30/01 | 9:08 |  | 14 | 7 | 1.839662 | 4.36 | 0.93 | 0.902
10/30/01 | 9:08 |  | 14 | 8 | 99.57806 | 236 | 0.298 | 0.245
10/30/01 | 9:08 |  | 14 | 9 | 1.421941 | 3.37 | 0.945 | 0.917
10/30/01 | 9:08 |  | 14 | 10 | 65.40084 | 155 | 0.466 | 0.415
10/30/01 | 9:09 |  | 14 | 11 | 74.68354 | 177 | 0.422 | 0.369
10/30/01 | 9:09 |  | 14 | 12 | 84.81013 | 201 | 0.369 | 0.316
10/30/01 | 9:09 |  | 14 | 13 | 74.68354 | 177 | 0.369 | 0.319
10/30/01 | 9:09 |  | 14 | 14 | 65.40084 | 155 | 0.388 | 0.342
10/30/01 | 9:10 |  | 14 | 15 | 0.1021097 | 0.242 | 2.175 | 2.165
10/30/01 | 9:12 |  | 15 | 2 | 100 | 237 | 0.303 | 0.313
10/30/01 | 9:12 |  | 15 | 3 | 0.4599156 | 1.09 | 1.086 | 1.102
10/30/01 | 9:13 |  | 15 | 4 | 100 | 237 | 0.299 | 0.305
10/30/01 | 9:13 |  | 15 | 5 | 0.4514768 | 1.07 | 1.072 | 1.088
10/30/01 | 9:13 |  | 15 | 6 | 97.46835 | 231 | 0.291 | 0.301
10/30/01 | 9:13 |  | 15 | 7 | 0.6540084 | 1.55 | 1.026 | 1.041
10/30/01 | 9:14 |  | 15 | 8 | 64.55696 | 153 | 0.466 | 0.474
10/30/01 | 9:14 |  | 15 | 9 | 74.2616 | 176 | 0.415 | 0.423
10/30/01 | 9:14 |  | 15 | 10 | 83.96624 | 199 | 0.332 | 0.343
10/30/01 | 9:14 |  | 15 | 11 | 74.68354 | 177 | 0.349 | 0.359
10/30/01 | 9:14 |  | 15 | 12 | 64.9789 | 154 | 0.371 | 0.381
10/30/01 | 9:15 |  | 15 | 13 | 0.1046414 | 0.248 | 1.795 | 1.795
10/30/01 | 10:46 | verifica azzeramento | 0 | 1 | 63.53586 | 150.58 | 0.107 | 0.155

## RIEPILOGO 75 NmQ
Rilievo modulo elasticita' bobina strato esterno (compreso "U" Kapton in mezzeria) |  |  |  |  | n. | E025 | Rilievo modulo elasticita' bobina strato esterno (compreso "U" Kapton in mezzeria) |  |  |  |  | n. | E025
|  | RIEPILOGO 75 Nmm² |  |  | data | 2001-10-29 |  |  | RIEPILOGO 75 Nmm² |  |  | data | 2001-10-29
POS. | Forza ( Nmm²) | P=(bar) | D1 (R) | D2 (L) | MEDIO | SCARTO | POS. | Forza ( Nmm²) | P=(bar) | D1 (R) | D2 (L) | MEDIO | SCARTO
0 (L.O.U.) | 0 | 0 | -2.1 | -2.1 |  |  | 0 (L.O.U.) | 0 | 0 | -2.1 | -2.1
1 | 73.83966 | 175 | 0.41 | 0.347 | 0.3785 | -0.009033333 | 1 | 75.10549 | 178 | 0.35 | 0.29 | 0.32 | -0.0145
2 | 75.52743 | 179 | 0.401 | 0.341 | 0.371 | -0.01653333 | 2 | 74.2616 | 176 | 0.357 | 0.3 | 0.3285 | -0.006
3 | 74.2616 | 176 | 0.394 | 0.411 | 0.4025 | 0.01496667 | 3 | 75.10549 | 178 | 0.337 | 0.356 | 0.3465 | 0.012
4 | 74.68354 | 177 | 0.406 | 0.341 | 0.3735 | -0.01403333 | 4 | 75.52743 | 179 | 0.359 | 0.295 | 0.327 | -0.0075
5 | 74.2616 | 176 | 0.368 | 0.347 | 0.3575 | -0.03003333 | 5 | 75.10549 | 178 | 0.322 | 0.302 | 0.312 | -0.0225
6 | 74.68354 | 177 | 0.43 | 0.362 | 0.396 | 0.008466667 | 6 | 74.68354 | 177 | 0.377 | 0.312 | 0.3445 | 0.01
7 | 75.10549 | 178 | 0.362 | 0.345 | 0.3535 | -0.03403333 | 7 | 75.52743 | 179 | 0.317 | 0.302 | 0.3095 | -0.025
8 | 74.2616 | 176 | 0.39 | 0.408 | 0.399 | 0.01146667 | 8 | 74.68354 | 177 | 0.336 | 0.357 | 0.3465 | 0.012
9 | 73.83966 | 175 | 0.423 | 0.382 | 0.4025 | 0.01496667 | 9 | 74.68354 | 177 | 0.375 | 0.334 | 0.3545 | 0.02
10 | 75.10549 | 178 | 0.403 | 0.353 | 0.378 | -0.009533333 | 10 | 75.10549 | 178 | 0.339 | 0.294 | 0.3165 | -0.018
11 | 72.99578 | 173 | 0.387 | 0.394 | 0.3905 | 0.002966667 | 11 | 74.2616 | 176 | 0.322 | 0.331 | 0.3265 | -0.008
12 | 73.41772 | 174 | 0.4 | 0.391 | 0.3955 | 0.007966667 | 12 | 75.10549 | 178 | 0.342 | 0.335 | 0.3385 | 0.004
13 | 74.2616 | 176 | 0.439 | 0.362 | 0.4005 | 0.01296667 | 13 | 74.68354 | 177 | 0.387 | 0.311 | 0.349 | 0.0145
14 | 74.68354 | 177 | 0.422 | 0.369 | 0.3955 | 0.007966667 | 14 | 74.68354 | 177 | 0.369 | 0.319 | 0.344 | 0.0095
15 | 74.2616 | 176 | 0.415 | 0.423 | 0.419 | 0.03146667 | 15 | 74.68354 | 177 | 0.349 | 0.359 | 0.354 | 0.0195
16 (L.U.) | 0 | 0 | -2.1 | -2.1 |  |  | 16 (L.U.) | 0 | 0 | -2.1 | -2.1
| MEDIO |  | 0.4033333 | 0.3717333 | 0.3875333 |  |  | MEDIO |  | 0.3492 | 0.3198 | 0.3345
| MINIMO |  | 0.362 | 0.341 | 0.3535 | -0.03403333 |  | MINIMO |  | 0.317 | 0.29 | 0.3095 | -0.025
| MASSIMO |  | 0.439 | 0.423 | 0.419 | 0.03146667 |  | MASSIMO |  | 0.387 | 0.359 | 0.3545 | 0.02
| MIN-MAX |  | -0.077 | -0.082 | -0.0655 | -0.0655 |  | MIN-MAX |  | -0.07 | -0.069 | -0.045 | -0.045
|  | valore in salita | [6 empty] | valore in discesa