## 02P00676
02P00676cs | Standard Procedure
fine bobina
|  |  | 5 | 4 | 3 | 2 | 1
| strato interno 1 |  | 0.125 | 0.125 | 0.125 | 0.125 | 0.45
| strato interno 2 |  | 0 | 0 | 0 | 0 | 0.3
| strato esterno 1 |  | 0 | 0.25 | 0.88 | 1.18 | 0.93
| strato esterno 2 |  | 0 | 0.125 | 0.74 | 0.87 | 0.93
S definitiva | strato interno |  | 0.0625 | 0.0625 | 0.0625 | 0.0625 | 0.375
| strato esterno |  | 0 | 0.1875 | 0.81 | 1.025 | 0.93
02P00676ncs | Standard Procedure
fine bobina
|  |  | 5 | 4 | 3 | 2 | 1
| strato interno 1 |  | 0.125 | 0.125 | 0.125 | 0.125 | 0.44
| strato interno 2 |  | 0.125 | 0.125 | 0.125 | 0.125 | 0.44
| strato esterno 1 |  | 0.125 | 0.39 | 0.76 | 0.92 | 0.93
| strato esterno 2 |  | 0.125 | 0.25 | 0.76 | 0.92 | 0.96
S definitiva | strato interno |  | 0.125 | 0.125 | 0.125 | 0.125 | 0.44
| strato esterno |  | 0.125 | 0.32 | 0.76 | 0.92 | 0.945