## 02P01259
02P01259cs | Standard Procedure
fine bobina
|  |  | 5 | 4 | 3 | 2 | 1
| strato interno 1 |  | 0 | 0.125 | 0.125 | 0.25 | 0.3
| strato interno 2 |  | 0 | 0 | 0 | 0.125 | 0.3
| strato esterno 1 |  | 0 | 0.25 | 0.93 | 0.64 | 0.65
| strato esterno 2 |  | 0.3 | 0.25 | 0.98 | 0.78 | 0.77
S definitiva | strato interno |  | 0 | 0.0625 | 0.0625 | 0.1875 | 0.3
| strato esterno |  | 0.15 | 0.25 | 0.955 | 0.71 | 0.71
02P01259ncs | Standard Procedure
fine bobina
|  |  | 5 | 4 | 3 | 2 | 1
| strato interno 1 |  | 0 | 0 | 0 | 0 | 0.125
| strato interno 2 |  | 0 | 0 | 0 | 0 | 0.65
| strato esterno 1 |  | 0.25 | 0.44 | 1.04 | 0.91 | 0.91
| strato esterno 2 |  | 0.125 | 0.125 | 0.43 | 0.51 | 0.58
S definitiva | strato interno |  | 0 | 0 | 0 | 0 | 0.3875
| strato esterno |  | 0.1875 | 0.2825 | 0.735 | 0.71 | 0.745