## 30
ANSALDO
SUPERCONDUTTORI
MAGNETE Nｰ: | 2030 | OPERATORE: | Luca
DATA | ORA | STEP | P IMPOSTATA | P REALE | % | P REALE | % | P REALE | % | P REALE | LVDT | LVDT | LVDT | LVDT | LVDT | LVDT | DIFF. | DIFF. | DIFF. | COMMENTO
--- | --- | --- | CIRCUITO | CIRCUITO | CIRCUITO | CIRCUITO | CIRCUITO | CIRCUITO | CIRCUITO | CIRCUITO | LATO A | LATO A | LATO A | LATO B | LATO B | LATO B | A-B | A-B | A-B
--- | --- | --- | A | A | B | B | C | C | D | D | ZONA1 | ZONA2 | ZONA3 | ZONA1 | ZONA2 | ZONA3 | ZONA1 | ZONA2 | ZONA3
31/03/2003 | 11:24 | 1 | 45 | 45.14 | 100 | 45.37 | 70 | 31.48 | 60 | 30.09 | 469.48 | 469.63 | 469.48 | 469.62 | 469.69 | 469.69 | 0.13 | 0.07 | 0.21
31/03/2003 | 11:26 | 2 | 100 | 100 | 100 | 100 | 70 | 69.68 | 60 | 60.19 | 468.96 | 469.08 | 468.87 | 469.03 | 469.12 | 469.1 | 0.08 | 0.04 | 0.2
31/03/2003 | 11:27 | 3 | 75 | 74.54 | 100 | 74.31 | 70 | 52.55 | 60 | 45.14 | 469.03 | 469.15 | 468.94 | 469.11 | 469.2 | 469.16 | 0.08 | 0.04 | 0.2
31/03/2003 | 11:28 | 4 | 150 | 149.77 | 100 | 149.77 | 70 | 105.09 | 60 | 89.35 | 468.63 | 468.84 | 468.55 | 468.7 | 468.86 | 468.74 | 0.09 | 0.02 | 0.18
31/03/2003 | 11:29 | 5 | 100 | 99.54 | 100 | 99.31 | 70 | 69.91 | 60 | 59.95 | 468.73 | 468.93 | 468.66 | 468.83 | 468.98 | 468.86 | 0.1 | 0.04 | 0.19
31/03/2003 | 11:30 | 6 | 150 | 150.23 | 100 | 150.46 | 70 | 104.63 | 60 | 90.05 | 468.59 | 468.81 | 468.52 | 468.67 | 468.84 | 468.72 | 0.09 | 0.03 | 0.19
31/03/2003 | 11:31 | 7 | 100 | 99.31 | 100 | 99.77 | 70 | 69.91 | 60 | 59.49 | 468.72 | 468.92 | 468.64 | 468.79 | 468.95 | 468.84 | 0.09 | 0.04 | 0.2
31/03/2003 | 11:32 | 8 | 150 | 150.23 | 100 | 150.46 | 70 | 105.32 | 60 | 90.05 | 468.56 | 468.79 | 468.51 | 468.66 | 468.84 | 468.7 | 0.08 | 0.04 | 0.19
31/03/2003 | 11:33 | 9 | 100 | 99.54 | 100 | 99.77 | 70 | 70.37 | 60 | 59.95 | 468.7 | 468.91 | 468.63 | 468.78 | 468.95 | 468.83 | 0.08 | 0.04 | 0.2
31/03/2003 | 11:34 | 10 | 150 | 150.23 | 100 | 150.46 | 70 | 105.32 | 60 | 89.58 | 468.56 | 468.79 | 468.5 | 468.64 | 468.82 | 468.7 | 0.08 | 0.04 | 0.19
31/03/2003 | 11:35 | 11 | 100 | 99.54 | 100 | 99.54 | 70 | 70.37 | 60 | 60.19 | 468.7 | 468.89 | 468.62 | 468.77 | 468.94 | 468.82 | 0.08 | 0.04 | 0.19
31/03/2003 | 11:36 | 12 | 150 | 149.77 | 100 | 150.46 | 70 | 105.32 | 60 | 89.58 | 468.56 | 468.78 | 468.49 | 468.63 | 468.82 | 468.69 | 0.08 | 0.03 | 0.19
31/03/2003 | 11:37 | 13 | 100 | 99.54 | 100 | 99.54 | 70 | 69.68 | 60 | 60.42 | 468.67 | 468.89 | 468.61 | 468.77 | 468.93 | 468.81 | 0.09 | 0.04 | 0.2
31/03/2003 | 11:38 | 14 | 150 | 150.23 | 100 | 150.23 | 70 | 105.09 | 60 | 89.58 | 468.56 | 468.77 | 468.47 | 468.62 | 468.8 | 468.68 | 0.08 | 0.03 | 0.19
31/03/2003 | 11:39 | 15 | 100 | 99.31 | 100 | 99.54 | 70 | 69.68 | 60 | 60.19 | 468.67 | 468.89 | 468.61 | 468.75 | 468.92 | 468.81 | 0.08 | 0.03 | 0.2
31/03/2003 | 11:40 | 16 | 200 | 200.23 | 100 | 200 | 70 | 139.81 | 60 | 120.14 | 468.3 | 468.56 | 468.24 | 468.37 | 468.58 | 468.41 | 0.07 | 0.02 | 0.17
31/03/2003 | 11:50 | 17 | 350 | 349.31 | 100 | 349.31 | 70 | 244.44 | 60 | 209.49 | 467.56 | 467.92 | 467.57 | 467.58 | 467.88 | 467.67 | 0.01 | 0.04 | 0.09 | Inserite spine diametro: 13 e 21 mm
31/03/2003 | 11:52 | 18 | 100 | 99.77 | 100 | 99.54 | 70 | 70.37 | 60 | 60.19 | 468.15 | 468.38 | 468.14 | 468.18 | 468.36 | 468.29 | 0.03 | 0.02 | 0.14
31/03/2003 | 11:53 | 19 | 200 | 200 | 100 | 200.46 | 70 | 140.05 | 60 | 119.68 | 467.91 | 468.2 | 467.89 | 467.96 | 468.18 | 468.02 | 0.05 | 0.03 | 0.12
31/03/2003 | 11:55 | 20 | 300 | 300 | 100 | 300 | 70 | 209.49 | 60 | 179.86 | 467.62 | 467.96 | 467.61 | 467.65 | 467.93 | 467.74 | 0.04 | 0.03 | 0.11
31/03/2003 | 11:57 | 21 | 350 | 349.54 | 100 | 350 | 70 | 244.68 | 60 | 209.72 | 467.49 | 467.85 | 467.51 | 467.51 | 467.8 | 467.6 | 0.01 | 0.04 | 0.08
31/03/2003 | 11:59 | 22 | 300 | 299.77 | 100 | 299.54 | 70 | 209.95 | 60 | 179.63 | 467.54 | 467.89 | 467.55 | 467.55 | 467.85 | 467.65 | 0.04 | 0.05 | 0.09
31/03/2003 | 12:00 | 23 | 400 | 399.54 | 100 | 400.23 | 70 | 279.4 | 60 | 239.81 | 467.34 | 467.69 | 467.38 | 467.35 | 467.64 | 467.47 | 0.01 | 0.06 | 0.08
31/03/2003 | 12:01 | 24 | 300 | 299.77 | 100 | 299.54 | 70 | 209.95 | 60 | 180.32 | 467.46 | 467.81 | 467.49 | 467.47 | 467.76 | 467.59 | 0.03 | 0.06 | 0.08
31/03/2003 | 12:03 | 25 | 400 | 399.77 | 100 | 399.77 | 70 | 280.32 | 60 | 239.81 | 467.31 | 467.67 | 467.37 | 467.33 | 467.62 | 467.46 | 0.03 | 0.06 | 0.07
31/03/2003 | 12:05 | 26 | 300 | 299.54 | 100 | 299.77 | 70 | 209.72 | 60 | 179.63 | 467.44 | 467.78 | 467.48 | 467.45 | 467.74 | 467.58 | 0.01 | 0.05 | 0.08
31/03/2003 | 12:06 | 27 | 400 | 399.77 | 100 | 399.77 | 70 | 280.09 | 60 | 239.81 | 467.31 | 467.66 | 467.36 | 467.32 | 467.61 | 467.45 | 0.01 | 0.06 | 0.07
31/03/2003 | 12:08 | 28 | 300 | 299.77 | 100 | 299.54 | 70 | 209.49 | 60 | 179.63 | 467.43 | 467.78 | 467.47 | 467.45 | 467.73 | 467.56 | 0.04 | 0.06 | 0.08
31/03/2003 | 12:11 | 29 | 400 | 399.77 | 100 | 400.46 | 70 | 280.09 | 60 | 239.81 | 467.3 | 467.64 | 467.36 | 467.32 | 467.59 | 467.43 | 0.01 | 0.05 | 0.07
31/03/2003 | 12:13 | 30 | 350 | 349.77 | 100 | 349.77 | 70 | 244.68 | 60 | 209.95 | 467.35 | 467.69 | 467.39 | 467.37 | 467.64 | 467.48 | 0.04 | 0.06 | 0.08
31/03/2003 | 12:14 | 31 | 400 | 399.54 | 100 | 400.46 | 70 | 280.09 | 60 | 239.81 | 467.29 | 467.63 | 467.35 | 467.31 | 467.58 | 467.43 | 0.01 | 0.06 | 0.07
31/03/2003 | 12:15 | 32 | 350 | 349.77 | 100 | 349.77 | 70 | 244.68 | 60 | 209.95 | 467.35 | 467.68 | 467.39 | 467.35 | 467.64 | 467.48 | 0.04 | 0.05 | 0.08
31/03/2003 | 12:17 | 33 | 450 | 450 | 100 | 449.54 | 70 | 315.05 | 60 | 269.68 | 467.2 | 467.5 | 467.25 | 467.2 | 467.45 | 467.32 | 0 | 0.05 | 0.07
31/03/2003 | 12:19 | 34 | 500 | 499.31 | 100 | 499.77 | 70 | 349.54 | 60 | 300 | 467.08 | 467.35 | 467.14 | 467.05 | 467.26 | 467.18 | 0.01 | 0.08 | 0.05
31/03/2003 | 12:21 | 35 | 550 | 549.07 | 100 | 549.07 | 70 | 385.19 | 60 | 329.86 | 466.94 | 467.14 | 467.01 | 466.91 | 467.06 | 467.05 | 0.01 | 0.08 | 0.04
31/03/2003 | 12:22 | 36 | 600 | 599.31 | 100 | 599.77 | 70 | 419.91 | 60 | 359.95 | 466.81 | 466.99 | 466.91 | 466.78 | 466.9 | 466.93 | 0.03 | 0.1 | 0
31/03/2003 | 12:23 | 37 | 630 | 629.86 | 100 | 630.09 | 70 | 440.74 | 60 | 377.55 | 466.74 | 466.95 | 466.86 | 466.71 | 466.85 | 466.86 | 0.03 | 0.1 | 0
31/03/2003 | 12:30 | 38 | 650 | 649.77 | 100 | 649.77 | 70 | 454.63 | 60 | 389.81 | 466.71 | 466.93 | 466.83 | 466.68 | 466.83 | 466.84 | 0.03 | 0.11 | 0 | Inserite spine laterali definitive diametro: 14 mm
31/03/2003 | 12:32 | 39 | 700 | 699.31 | 100 | 700.46 | 70 | 489.35 | 60 | 420.14 | 466.64 | 466.88 | 466.78 | 466.62 | 466.78 | 466.81 | 0.01 | 0.11 | 0
31/03/2003 | 12:45 | 40 | 700 | 699.54 | 100 | 699.54 | 80 | 559.49 | 70 | 489.58 | 466.59 | 466.88 | 466.73 | 466.57 | 466.78 | 466.77 | 0.02 | 0.11 | 0.01
31/03/2003 | 13:05 | 41 | 700 | 699.31 | 110 | 699.07 | 80 | 559.49 | 70 | 489.58 | 466.56 | 466.86 | 466.72 | 466.53 | 466.76 | 466.75 | 0.02 | 0.11 | 0.02 | Inserite spina centrale definitiva diametro: 22 mm
31/03/2003 | 13:08 | 42 | 500 | 500 | 110 | 550.23 | 80 | 399.77 | 70 | 349.77 | 466.74 | 467.02 | 466.85 | 466.63 | 466.83 | 466.83 | 0.08 | 0.2 | 0.04
31/03/2003 | 13:52 | 43 | 200 | 200.23 | 110 | 220.14 | 80 | 160.19 | 70 | 140.05 | 467.1 | 467.39 | 467.2 | 467.06 | 467.27 | 467.22 | 0.02 | 0.12 | 0.01
31/03/2003 | 13:53 | 44 | 100 | 99.54 | 110 | 109.72 | 80 | 79.86 | 70 | 69.91 | 467.3 | 467.52 | 467.39 | 467.3 | 467.43 | 467.45 | 0 | 0.08 | 0.06
31/03/2003 | 13:56 | 45 | 50 | 49.54 | 110 | 55.32 | 80 | 40.28 | 70 | 35.19 | 467.43 | 467.6 | 467.49 | 467.43 | 467.55 | 467.59 | 0.05 | 0.05 | 0.08