## scarto
POLO P014 Dimensioni compreso KAPTON su piano medio
SCARTO
Date: | Time: | Commento | Postazione | Number | L2-right | L1-right | L1-left | L2-left |  | L2-right | L1-right | L1-left | L2-left | Forza Nmm² (Pressa) | Pressione (bar) | D1- right | D2 - left | Media D1-D2 | scarto
2001-07-30 | 13:54 | D1: 2.00mm ; D2: 2.00mm su strato esterno | 1 | 12 | 70.8 | 74.4 | 66.4 | 74.4 |  | -0.3163667 | 0.9666429 | -7.033357 | 3.283633 | 74.63002 | 353 | 0.366 | 0.356 | 0.361 | -0.02071429
2001-07-30 | 14:06 | D1: 2.00mm ; D2: 2.00mm su strato esterno | 2 | 11 | 68.4 | 79.7 | 72.9 | 71.7 |  | -2.716367 | 6.266643 | -0.5333571 | 0.5836333 | 74.84144 | 354 | 0.376 | 0.406 | 0.391 | 0.009285714
2001-07-30 | 14:15 | D1: 2.00mm ; D2: 2.00mm su strato esterno | 3 | 10 | 70.1 | 74.1 | 66.6 | 73.2 |  | -1.016367 | 0.6666429 | -6.833357 | 2.083633 | 74.63002 | 354 | 0.386 | 0.396 | 0.391 | 0.009285714
2001-07-30 | 14:24 | D1: 2.00mm ; D2: 2.00mm su strato esterno | 4 | 10 | 68.7 | 79.5 | 75 | 70.3 |  | -2.416367 | 6.066643 | 1.566643 | -0.8163667 | 74.84144 | 356 | 0.386 | 0.386 | 0.386 | 0.004285714
2001-07-30 | 14:37 | D1: 2.00mm ; D2: 2.00mm su strato esterno | 5 | 10 | 69.3 | 77 | 78.1 | 67.9 |  | -1.816367 | 3.566643 | 4.666643 | -3.216367 | 75.05285 | 358 | 0.346 | 0.386 | 0.366 | -0.01571429
2001-07-30 | 14:48 | D1: 2.00mm ; D2: 2.00mm su strato esterno | 6 | 14 | 72.6 | 72.4 | 72.3 | 73.1 |  | 1.483633 | -1.033357 | -1.133357 | 1.983633 | 74.63002 | 354 | 0.366 | 0.406 | 0.386 | 0.004285714
2001-07-30 | 15:02 | D1: 2.00mm ; D2: 2.00mm su strato esterno | 7 | 10 | 70.8 | 78 | 75.3 | 71.2 |  | -0.3163667 | 4.566643 | 1.866643 | 0.08363333 | 74.63002 | 356 | 0.366 | 0.386 | 0.376 | -0.005714286
2001-07-30 | 15:11 | D1: 2.00mm ; D2: 2.00mm su strato esterno | 8 | 11 | 70.1 | 73.9 | 71.8 | 69.5 |  | -1.016367 | 0.4666429 | -1.633357 | -1.616367 | 75.05285 | 354 | 0.406 | 0.416 | 0.411 | 0.02928571
2001-07-30 | 7:38 | D1: 2.00mm, D2: 2.00mm strato esterno | 9 | 10 | 73.2 | 71.6 | 71.3 | 72.3 |  | 2.083633 | -1.833357 | -2.133357 | 1.183633 | 74.84144 | 355 | 0.386 | 0.416 | 0.401 | 0.01928571
2001-07-30 | 7:47 | D1: 2.00mm, D2: 2.00mm strato esterno | 10 | 10 | 70.9 | 73.5 | 72.5 | 71 |  | -0.2163667 | 0.06664286 | -0.9333571 | -0.1163667 | 74.63002 | 356 | 0.356 | 0.366 | 0.361 | -0.02071429
2001-07-30 | 7:57 | D1: 2.00mm, D2: 2.00mm strato esterno | 11 | 10 | 70 | 71.8 | 71 | 69.7 |  | -1.116367 | -1.633357 | -2.433357 | -1.416367 | 74.82452 | 354 | 0.346 | 0.386 | 0.366 | -0.01571429
2001-07-30 | 8:05 | D1: 2.00mm, D2: 2.00mm strato esterno | 12 | 12 | 71.2 | 71.6 | 69.5 | 69.8 |  | 0.08363333 | -1.833357 | -3.933357 | -1.316367 | 74.90063 | 352 | 0.366 | 0.376 | 0.371 | -0.01071429
2001-07-30 | 8:14 | D1: 2.00mm, D2: 2.00mm strato esterno | 13 | 9 | 71.787 | 75.045 | 75.555 | 70.624 |  | 0.6706333 | 1.611643 | 2.121643 | -0.4923667 | 75.40803 | 355.06 | 0.367 | 0.394 | 0.3805 | -0.001214286
2001-07-30 | 8:23 | D1: 2.00mm, D2: 2.00mm strato esterno | 14 | 11 | 65.995 | 74.706 | 70.628 | 76.085 |  | -5.121367 | 1.272643 | -2.805357 | 4.968633 | 74.90486 | 350.78 | 0.384 | 0.409 | 0.3965 | 0.01478571
|  |  |  | Average (OUTER) | 70.27729 | 71.11637 |  | 71.48636 | MIN | -5.121367 | -1.833357 | -7.033357 | -3.216367 |  | AVERAGE | 0.3716429 | 0.3917857 | 0.3817143
[6 empty] | 74.81115 | 72.17346 |  | MAX | 2.083633 | 6.266643 | 4.666643 | 4.968633 |  |  |  |  | MIN | -0.02071429
|  |  |  | Average (INNER) |  | 73.43336 | [11 empty] | MAX | 0.02928571
2001-07-30 | 9:36 | salto di strato: 0.5mm sotto i riemp del salto di strato | 15 | 10 | 65.891 | 68.124 | 67.11 | 76.439 | [5 empty] | 75.85854 | 311.02 | 0.521 | 0.493
|  |  |  | Average (OUTER) |  | 71.165
|  |  |  | Average (INNER) |  | 67.617
Note on G21: media L2-right e L2-left
Note on G23: media L1-right e L1-left
Note on G27: media L2-right e L2-left
Note on G29: media L1-right e L1-left
Note on S21: media totale

## Elaborazione
POLO P014 Dimensioni compreso KAPTON su piano medio
Date: | Time: | Commento | Postazione | Number | L2-right | L1-right | L1-left | L2-left | Forza Nmm² (Pressa) | Pressione (bar) | D1- right | D2 - left
2001-07-30 | 13:54 | D1: 2.00mm ; D2: 2.00mm su strato esterno | 1 | 12 | 70.8 | 74.4 | 66.4 | 74.4 | 74.63002 | 353 | 0.366 | 0.356
2001-07-30 | 14:06 | D1: 2.00mm ; D2: 2.00mm su strato esterno | 2 | 11 | 68.4 | 79.7 | 72.9 | 71.7 | 74.84144 | 354 | 0.376 | 0.406
2001-07-30 | 14:15 | D1: 2.00mm ; D2: 2.00mm su strato esterno | 3 | 10 | 70.1 | 74.1 | 66.6 | 73.2 | 74.84144 | 354 | 0.386 | 0.396
2001-07-30 | 14:24 | D1: 2.00mm ; D2: 2.00mm su strato esterno | 4 | 10 | 68.7 | 79.5 | 75 | 70.3 | 75.26427 | 356 | 0.386 | 0.386
2001-07-30 | 14:37 | D1: 2.00mm ; D2: 2.00mm su strato esterno | 5 | 10 | 69.3 | 77 | 78.1 | 67.9 | 75.6871 | 358 | 0.346 | 0.386
2001-07-30 | 14:48 | D1: 2.00mm ; D2: 2.00mm su strato esterno | 6 | 14 | 72.6 | 72.4 | 72.3 | 73.1 | 74.84144 | 354 | 0.366 | 0.406
2001-07-30 | 15:02 | D1: 2.00mm ; D2: 2.00mm su strato esterno | 7 | 10 | 70.8 | 78 | 75.3 | 71.2 | 75.26427 | 356 | 0.366 | 0.386
2001-07-30 | 15:11 | D1: 2.00mm ; D2: 2.00mm su strato esterno | 8 | 11 | 70.1 | 73.9 | 71.8 | 69.5 | 74.84144 | 354 | 0.406 | 0.416
2001-07-30 | 7:38 | D1: 2.00mm, D2: 2.00mm strato esterno | 9 | 10 | 73.2 | 71.6 | 71.3 | 72.3 | 75.05285 | 355 | 0.386 | 0.416
2001-07-30 | 7:47 | D1: 2.00mm, D2: 2.00mm strato esterno | 10 | 10 | 70.9 | 73.5 | 72.5 | 71 | 75.26427 | 356 | 0.356 | 0.366
2001-07-30 | 7:57 | D1: 2.00mm, D2: 2.00mm strato esterno | 11 | 10 | 70 | 71.8 | 71 | 69.7 | 74.84144 | 354 | 0.346 | 0.386
2001-07-30 | 8:05 | D1: 2.00mm, D2: 2.00mm strato esterno | 12 | 12 | 71.2 | 71.6 | 69.5 | 69.8 | 74.4186 | 352 | 0.366 | 0.376
2001-07-30 | 8:14 | D1: 2.00mm, D2: 2.00mm strato esterno | 13 | 9 | 71.787 | 75.045 | 75.555 | 70.624 | 75.06554 | 355.06 | 0.367 | 0.394
2001-07-30 | 8:23 | D1: 2.00mm, D2: 2.00mm strato esterno | 14 | 10 | 65.995 | 74.706 | 70.628 | 66.046 | 74.16068 | 350.78 | 0.384 | 0.409
|  |  |  | Average (OUTER) | 70.27729 | 70.78173 |  | 70.76929 |  | AVERAGE | 0.3716429 | 0.3917857
[6 empty] | 74.81115 | 72.17346
|  |  |  | Average (INNER) |  | 73.43336
2001-07-30 | 9:36 | salto di strato: 0.5mm sotto i riemp del salto di strato | 15 | 10 | 65.891 | 68.124 | 67.11 | 76.439 | 75.49029 | 311.02 | 0.521 | 0.493
|  |  |  | Average (OUTER) |  | 71.165
|  |  |  | Average (INNER) |  | 67.617
Note on G19: media L2-right e L2-left
Note on G21: media L1-right e L1-left
Note on G24: media L2-right e L2-left
Note on G26: media L1-right e L1-left

## DATAFILE (original)
Date: | Time: | Commento | Postazione | Number | L2-right | L1-right | L1-left | L2-left | Forza Nmm² (Pressa) | Pressione (bar) | Posizione 1 (mm) | Posizione 2 (mm)
2001-07-30 | 10:36 | azzeramento | 0 | 1 | 0 | 0 | 0 | 0 |  | 151 | 0 | 0
2001-07-30 | 13:47 | D1: 2.00mm ; D2: 2.00mm su strato esterno | 1 | 1 | 0 | 0 | 0 | 0 |  | 0.457 | 3.646 | 4.026
2001-07-30 | 13:50 | D1: 2.00mm ; D2: 2.00mm su strato esterno | 1 | 2 | 56.9 | 65.3 | 57.2 | 64 | 64.90486 | 307 | 0.486 | 0.486
2001-07-30 | 13:51 | D1: 2.00mm ; D2: 2.00mm su strato esterno | 1 | 3 | 78.1 | 87.8 | 79 | 82.4 | 88.58351 | 419 | 0.346 | 0.346
2001-07-30 | 13:51 | D1: 2.00mm ; D2: 2.00mm su strato esterno | 1 | 4 | 6.75 | 2.45 | 0.665 | 5.99 | 2.17759 | 10.3 | 0.966 | 0.946
2001-07-30 | 13:52 | D1: 2.00mm ; D2: 2.00mm su strato esterno | 1 | 5 | 88.3 | 97.5 | 89.4 | 91.3 | 99.57717 | 471 | 0.266 | 0.276
2001-07-30 | 13:52 | D1: 2.00mm ; D2: 2.00mm su strato esterno | 1 | 6 | 7.27 | 2.75 | 1.21 | 6.36 | 1.570825 | 7.43 | 0.956 | 0.936
2001-07-30 | 13:53 | D1: 2.00mm ; D2: 2.00mm su strato esterno | 1 | 7 | 90.6 | 98.7 | 90.8 | 93.3 | 100.8457 | 477 | 0.256 | 0.256
2001-07-30 | 13:53 | D1: 2.00mm ; D2: 2.00mm su strato esterno | 1 | 8 | 8.05 | 3.19 | 1.54 | 7.37 | 2.033827 | 9.62 | 0.916 | 0.896
2001-07-30 | 13:53 | D1: 2.00mm ; D2: 2.00mm su strato esterno | 1 | 9 | 54.8 | 55.1 | 47.3 | 59 | 54.54545 | 258 | 0.486 | 0.466
2001-07-30 | 13:53 | D1: 2.00mm ; D2: 2.00mm su strato esterno | 1 | 10 | 62.8 | 64.7 | 56.7 | 66.7 | 64.69345 | 306 | 0.436 | 0.416
2001-07-30 | 13:54 | D1: 2.00mm ; D2: 2.00mm su strato esterno | 1 | 11 | 72.5 | 76.4 | 68.5 | 76.7 | 77.16702 | 365 | 0.376 | 0.366
2001-07-30 | 13:54 | D1: 2.00mm ; D2: 2.00mm su strato esterno | 1 | 12 | 70.8 | 74.4 | 66.4 | 74.4 | 74.63002 | 353 | 0.366 | 0.356
2001-07-30 | 13:54 | D1: 2.00mm ; D2: 2.00mm su strato esterno | 1 | 13 | 78.5 | 83.5 | 75.1 | 81.1 | 84.77801 | 401 | 0.326 | 0.326
2001-07-30 | 13:54 | D1: 2.00mm ; D2: 2.00mm su strato esterno | 1 | 14 | 85.6 | 92.1 | 83.9 | 88.2 | 94.29175 | 446 | 0.276 | 0.276
2001-07-30 | 13:55 | D1: 2.00mm ; D2: 2.00mm su strato esterno | 1 | 15 | 89.8 | 97.1 | 89 | 92.2 | 100 | 473 | 0.256 | 0.256
2001-07-30 | 13:55 | D1: 2.00mm ; D2: 2.00mm su strato esterno | 1 | 16 | 71 | 80.3 | 73.5 | 74.2 | 75.05285 | 355 | 0.306 | 0.286
2001-07-30 | 13:55 | D1: 2.00mm ; D2: 2.00mm su strato esterno | 1 | 17 | 63.2 | 71.8 | 64.9 | 67.6 | 64.90486 | 307 | 0.336 | 0.316
2001-07-30 | 13:57 | D1: 2.00mm ; D2: 2.00mm su strato esterno | 1 | 18 | 0.268 | -0.271 | -0.805 | 1.14 | 0.06342495 | 0.3 | 3.646 | 4.016
2001-07-30 | 13:59 | D1: 2.00mm ; D2: 2.00mm su strato esterno | 2 | 1 | 0 | 0 | 0 | 0 | 0.05750529 | 0.272 | 3.646 | 4.016
2001-07-30 | 14:04 | D1: 2.00mm ; D2: 2.00mm su strato esterno | 2 | 2 | 84.3 | 104 | 99.4 | 88.1 | 100.4228 | 475 | 0.286 | 0.326
2001-07-30 | 14:04 | D1: 2.00mm ; D2: 2.00mm su strato esterno | 2 | 3 | 4.43 | 2.19 | 1.6 | 2.09 | 0.2473573 | 1.17 | 1.166 | 1.186
2001-07-30 | 14:05 | D1: 2.00mm ; D2: 2.00mm su strato esterno | 2 | 4 | 65.8 | 80 | 73.8 | 70.2 | 74.63002 | 353 | 0.406 | 0.426
2001-07-30 | 14:05 | D1: 2.00mm ; D2: 2.00mm su strato esterno | 2 | 5 | 84.9 | 101 | 96.2 | 87.4 | 98.30867 | 465 | 0.276 | 0.316
2001-07-30 | 14:05 | D1: 2.00mm ; D2: 2.00mm su strato esterno | 2 | 6 | 5.48 | 2.95 | 2.3 | 3.6 | 0.5200846 | 2.46 | 1.026 | 1.056
2001-07-30 | 14:05 | D1: 2.00mm ; D2: 2.00mm su strato esterno | 2 | 7 | 87 | 103 | 97.2 | 88.8 | 99.78858 | 472 | 0.266 | 0.306
2001-07-30 | 14:05 | D1: 2.00mm ; D2: 2.00mm su strato esterno | 2 | 8 | 5.73 | 2.93 | 2.35 | 3.86 | 0.6109937 | 2.89 | 1.016 | 1.036
2001-07-30 | 14:06 | D1: 2.00mm ; D2: 2.00mm su strato esterno | 2 | 9 | 53 | 61.4 | 54.5 | 57.7 | 55.60254 | 263 | 0.486 | 0.506
2001-07-30 | 14:06 | D1: 2.00mm ; D2: 2.00mm su strato esterno | 2 | 10 | 60.6 | 70.4 | 63.7 | 64.9 | 65.11628 | 308 | 0.436 | 0.456
2001-07-30 | 14:06 | D1: 2.00mm ; D2: 2.00mm su strato esterno | 2 | 11 | 68.4 | 79.7 | 72.9 | 71.7 | 74.84144 | 354 | 0.376 | 0.406
2001-07-30 | 14:06 | D1: 2.00mm ; D2: 2.00mm su strato esterno | 2 | 12 | 75.9 | 89 | 82.4 | 78.7 | 85.20085 | 403 | 0.336 | 0.366
2001-07-30 | 14:06 | D1: 2.00mm ; D2: 2.00mm su strato esterno | 2 | 13 | 82.1 | 96.2 | 89.8 | 83.8 | 93.02326 | 440 | 0.296 | 0.326
2001-07-30 | 14:07 | D1: 2.00mm ; D2: 2.00mm su strato esterno | 2 | 14 | 87.6 | 102 | 96.4 | 88.7 | 100.4228 | 475 | 0.266 | 0.296
2001-07-30 | 14:07 | D1: 2.00mm ; D2: 2.00mm su strato esterno | 2 | 15 | 68.2 | 84.9 | 80.3 | 71.2 | 74.84144 | 354 | 0.316 | 0.336
2001-07-30 | 14:07 | D1: 2.00mm ; D2: 2.00mm su strato esterno | 2 | 16 | 60.3 | 76.6 | 71.8 | 63.9 | 64.90486 | 307 | 0.346 | 0.366
2001-07-30 | 14:08 | D1: 2.00mm ; D2: 2.00mm su strato esterno | 2 | 17 | 0.978 | 1.25 | 1.02 | 1.02 | 0.05856237 | 0.277 | 3.576 | 3.566
2001-07-30 | 14:08 | D1: 2.00mm ; D2: 2.00mm su strato esterno | 3 | 1 | 0 | 0 | 0 | 0 | 0.05581395 | 0.264 | 3.646 | 4.016
2001-07-30 | 14:12 | D1: 2.00mm ; D2: 2.00mm su strato esterno | 3 | 2 | 85.3 | 97.2 | 92.6 | 89 | 99.36575 | 470 | 0.276 | 0.316
2001-07-30 | 14:12 | D1: 2.00mm ; D2: 2.00mm su strato esterno | 3 | 3 | 5.54 | 1.71 | 1.21 | 3.42 | 1.10148 | 5.21 | 1.016 | 1.006
2001-07-30 | 14:13 | D1: 2.00mm ; D2: 2.00mm su strato esterno | 3 | 4 | 87.7 | 98 | 91.9 | 89.6 | 99.78858 | 472 | 0.266 | 0.296
2001-07-30 | 14:13 | D1: 2.00mm ; D2: 2.00mm su strato esterno | 3 | 5 | 5.83 | 1.88 | 1.3 | 3.67 | 1.078224 | 5.1 | 0.986 | 0.986
2001-07-30 | 14:13 | D1: 2.00mm ; D2: 2.00mm su strato esterno | 3 | 6 | 90.1 | 99.8 | 93.2 | 91.3 | 101.9027 | 482 | 0.246 | 0.276
2001-07-30 | 14:13 | D1: 2.00mm ; D2: 2.00mm su strato esterno | 3 | 7 | 5.22 | 1.9 | 1.43 | 2.83 | 0.4841438 | 2.29 | 1.036 | 1.046
2001-07-30 | 14:14 | D1: 2.00mm ; D2: 2.00mm su strato esterno | 3 | 8 | 55.1 | 55.4 | 48.3 | 59.4 | 55.39112 | 262 | 0.486 | 0.496
2001-07-30 | 14:14 | D1: 2.00mm ; D2: 2.00mm su strato esterno | 3 | 9 | 62.5 | 64.5 | 57 | 66.2 | 64.90486 | 307 | 0.436 | 0.446
2001-07-30 | 14:15 | D1: 2.00mm ; D2: 2.00mm su strato esterno | 3 | 10 | 70.1 | 74.1 | 66.6 | 73.2 | 74.84144 | 354 | 0.386 | 0.396
2001-07-30 | 14:15 | D1: 2.00mm ; D2: 2.00mm su strato esterno | 3 | 11 | 77.9 | 83.9 | 76.4 | 80.5 | 85.62368 | 405 | 0.336 | 0.356
2001-07-30 | 14:15 | D1: 2.00mm ; D2: 2.00mm su strato esterno | 3 | 12 | 85.5 | 93.1 | 85.6 | 86.8 | 95.34884 | 451 | 0.286 | 0.316
2001-07-30 | 14:15 | D1: 2.00mm ; D2: 2.00mm su strato esterno | 3 | 13 | 89 | 97.2 | 90.1 | 90.1 | 100 | 473 | 0.256 | 0.286
2001-07-30 | 14:15 | D1: 2.00mm ; D2: 2.00mm su strato esterno | 3 | 14 | 69.4 | 79.2 | 73.7 | 71.9 | 74.20719 | 351 | 0.316 | 0.326
2001-07-30 | 14:16 | D1: 2.00mm ; D2: 2.00mm su strato esterno | 3 | 15 | 61.7 | 70.4 | 64.8 | 64.8 | 64.27061 | 304 | 0.346 | 0.356
2001-07-30 | 14:16 | D1: 2.00mm ; D2: 2.00mm su strato esterno | 3 | 16 | 0.596 | 0.328 | 0.287 | 0.104 | 0.06109937 | 0.289 | 3.646 | 3.656
2001-07-30 | 14:18 | D1: 2.00mm ; D2: 2.00mm su strato esterno | 4 | 1 | 0 | 0 | 0 | 0 | 0.05285412 | 0.25 | 3.646 | 4.016
2001-07-30 | 14:22 | D1: 2.00mm ; D2: 2.00mm su strato esterno | 4 | 2 | 84.3 | 104 | 102 | 86.9 | 100.6342 | 476 | 0.286 | 0.306
2001-07-30 | 14:22 | D1: 2.00mm ; D2: 2.00mm su strato esterno | 4 | 3 | 4.05 | 1.76 | 1.14 | 1.5 | 0.2473573 | 1.17 | 1.196 | 1.176
2001-07-30 | 14:23 | D1: 2.00mm ; D2: 2.00mm su strato esterno | 4 | 4 | 85.4 | 102 | 98.5 | 85.9 | 98.94292 | 468 | 0.266 | 0.296
2001-07-30 | 14:23 | D1: 2.00mm ; D2: 2.00mm su strato esterno | 4 | 5 | 4.78 | 2.39 | 1.81 | 2.3 | 0.2832981 | 1.34 | 1.086 | 1.106
2001-07-30 | 14:23 | D1: 2.00mm ; D2: 2.00mm su strato esterno | 4 | 6 | 86.2 | 101 | 97.5 | 85.7 | 98.52008 | 466 | 0.266 | 0.286
2001-07-30 | 14:23 | D1: 2.00mm ; D2: 2.00mm su strato esterno | 4 | 7 | 5.12 | 2.51 | 1.96 | 3.06 | 0.4460888 | 2.11 | 1.036 | 1.046
2001-07-30 | 14:24 | D1: 2.00mm ; D2: 2.00mm su strato esterno | 4 | 8 | 53.2 | 60.6 | 56.2 | 56.4 | 55.1797 | 261 | 0.486 | 0.486
2001-07-30 | 14:24 | D1: 2.00mm ; D2: 2.00mm su strato esterno | 4 | 9 | 60.7 | 69.7 | 65.2 | 63.1 | 64.69345 | 306 | 0.436 | 0.436
2001-07-30 | 14:24 | D1: 2.00mm ; D2: 2.00mm su strato esterno | 4 | 10 | 68.7 | 79.5 | 75 | 70.3 | 75.26427 | 356 | 0.386 | 0.386
2001-07-30 | 14:25 | D1: 2.00mm ; D2: 2.00mm su strato esterno | 4 | 12 | 76.1 | 88.7 | 84.4 | 77.1 | 85.20085 | 403 | 0.326 | 0.336
2001-07-30 | 14:25 | D1: 2.00mm ; D2: 2.00mm su strato esterno | 4 | 13 | 82.8 | 96.8 | 92.5 | 82.6 | 94.29175 | 446 | 0.286 | 0.306
2001-07-30 | 14:25 | D1: 2.00mm ; D2: 2.00mm su strato esterno | 4 | 14 | 87.3 | 102 | 97.8 | 86.9 | 99.78858 | 472 | 0.256 | 0.276
2001-07-30 | 14:25 | D1: 2.00mm ; D2: 2.00mm su strato esterno | 4 | 15 | 67.4 | 84.3 | 81.4 | 69 | 74.4186 | 352 | 0.316 | 0.316
2001-07-30 | 14:25 | D1: 2.00mm ; D2: 2.00mm su strato esterno | 4 | 16 | 59.4 | 75.9 | 72.5 | 62.2 | 64.27061 | 304 | 0.346 | 0.346
2001-07-30 | 14:26 | D1: 2.00mm ; D2: 2.00mm su strato esterno | 4 | 17 | 0.508 | 0.672 | 0.451 | 0.63 | 0.05665962 | 0.268 | 3.646 | 4.016
2001-07-30 | 14:27 | D1: 2.00mm ; D2: 2.00mm su strato esterno | 5 | 1 | 0 | 0 | 0 | 0 | 0.05264271 | 0.249 | 3.646 | 4.016
2001-07-30 | 14:35 | D1: 2.00mm ; D2: 2.00mm su strato esterno | 5 | 2 | 84.1 | 100 | 104 | 83.1 | 99.78858 | 472 | 0.256 | 0.306
2001-07-30 | 14:35 | D1: 2.00mm ; D2: 2.00mm su strato esterno | 5 | 3 | 5.01 | 1.74 | 1.76 | 2.38 | 0.9302326 | 4.4 | 1.006 | 1.006
2001-07-30 | 14:35 | D1: 2.00mm ; D2: 2.00mm su strato esterno | 5 | 4 | 86.4 | 100 | 103 | 83.7 | 99.78858 | 472 | 0.236 | 0.286
2001-07-30 | 14:35 | D1: 2.00mm ; D2: 2.00mm su strato esterno | 5 | 5 | 4.48 | 1.96 | 1.65 | 1.33 | 0.1767442 | 0.836 | 1.166 | 1.196
2001-07-30 | 14:36 | D1: 2.00mm ; D2: 2.00mm su strato esterno | 5 | 6 | 88 | 100 | 103 | 85 | 100.2114 | 474 | 0.226 | 0.276
2001-07-30 | 14:36 | D1: 2.00mm ; D2: 2.00mm su strato esterno | 5 | 7 | 5.23 | 1.85 | 1.8 | 2.46 | 0.7420719 | 3.51 | 0.986 | 1.006
2001-07-30 | 14:37 | D1: 2.00mm ; D2: 2.00mm su strato esterno | 5 | 8 | 52.6 | 56.6 | 57.3 | 53.1 | 54.33404 | 257 | 0.456 | 0.486
2001-07-30 | 14:37 | D1: 2.00mm ; D2: 2.00mm su strato esterno | 5 | 9 | 60.9 | 66.7 | 67.6 | 60.5 | 64.90486 | 307 | 0.406 | 0.436
2001-07-30 | 14:37 | D1: 2.00mm ; D2: 2.00mm su strato esterno | 5 | 10 | 69.3 | 77 | 78.1 | 67.9 | 75.6871 | 358 | 0.346 | 0.386
2001-07-30 | 14:37 | D1: 2.00mm ; D2: 2.00mm su strato esterno | 5 | 11 | 76.3 | 85.5 | 86.8 | 74.1 | 84.77801 | 401 | 0.296 | 0.336
2001-07-30 | 14:38 | D1: 2.00mm ; D2: 2.00mm su strato esterno | 5 | 12 | 83.3 | 94 | 95.3 | 80.3 | 94.08034 | 445 | 0.256 | 0.306
2001-07-30 | 14:38 | D1: 2.00mm ; D2: 2.00mm su strato esterno | 5 | 13 | 85.6 | 96.8 | 98.5 | 82.6 | 97.04017 | 459 | 0.236 | 0.286
2001-07-30 | 14:38 | D1: 2.00mm ; D2: 2.00mm su strato esterno | 5 | 14 | 87.9 | 99.4 | 101 | 84.8 | 100 | 473 | 0.216 | 0.276
2001-07-30 | 14:38 | D1: 2.00mm ; D2: 2.00mm su strato esterno | 5 | 15 | 68.9 | 82.2 | 84.9 | 66.7 | 75.05285 | 355 | 0.276 | 0.306
2001-07-30 | 14:39 | D1: 2.00mm ; D2: 2.00mm su strato esterno | 5 | 16 | 60.7 | 73.3 | 75.7 | 59.4 | 64.69345 | 306 | 0.296 | 0.336
2001-07-30 | 14:40 | D1: 2.00mm ; D2: 2.00mm su strato esterno | 5 | 17 | 0.448 | 0.582 | 0.372 | -0.173 | 0.08012685 | 0.379 | 3.646 | 4.016
2001-07-30 | 14:40 | D1: 2.00mm ; D2: 2.00mm su strato esterno | 6 | 1 | 0 | 0 | 0 | 0 | 0.07082452 | 0.335 | 3.646 | 4.016
2001-07-30 | 14:44 | D1: 2.00mm ; D2: 2.00mm su strato esterno | 6 | 2 | 88.2 | 95.8 | 97.9 | 88.3 | 99.78858 | 472 | 0.266 | 0.336
2001-07-30 | 14:44 | D1: 2.00mm ; D2: 2.00mm su strato esterno | 6 | 3 | 5.28 | 2.07 | 1.73 | 3.4 | 0.7230444 | 3.42 | 1.046 | 1.086
2001-07-30 | 14:45 | D1: 2.00mm ; D2: 2.00mm su strato esterno | 6 | 4 | 90.7 | 96.5 | 98 | 89.6 | 100.8457 | 477 | 0.256 | 0.316
2001-07-30 | 14:45 | D1: 2.00mm ; D2: 2.00mm su strato esterno | 6 | 5 | 4.9 | 2.27 | 1.84 | 2.63 | 0.2980973 | 1.41 | 1.106 | 1.156
2001-07-30 | 14:45 | D1: 2.00mm ; D2: 2.00mm su strato esterno | 6 | 6 | 91.2 | 95.5 | 96.8 | 89.3 | 99.57717 | 471 | 0.246 | 0.306
2001-07-30 | 14:45 | D1: 2.00mm ; D2: 2.00mm su strato esterno | 6 | 7 | 6.87 | 2.72 | 2.59 | 5.08 | 1.194503 | 5.65 | 0.946 | 0.996
2001-07-30 | 14:47 | D1: 2.00mm ; D2: 2.00mm su strato esterno | 6 | 11 | 56.7 | 53.5 | 53 | 58.8 | 54.54545 | 258 | 0.476 | 0.506
2001-07-30 | 14:47 | D1: 2.00mm ; D2: 2.00mm su strato esterno | 6 | 12 | 65.5 | 63.8 | 63.6 | 66.8 | 65.53911 | 310 | 0.426 | 0.456
2001-07-30 | 14:47 | D1: 2.00mm ; D2: 2.00mm su strato esterno | 6 | 13 | 73.8 | 73.8 | 73.6 | 74.3 | 76.53277 | 362 | 0.376 | 0.406
2001-07-30 | 14:48 | D1: 2.00mm ; D2: 2.00mm su strato esterno | 6 | 14 | 72.6 | 72.4 | 72.3 | 73.1 | 74.84144 | 354 | 0.366 | 0.406
2001-07-30 | 14:48 | D1: 2.00mm ; D2: 2.00mm su strato esterno | 6 | 16 | 79.7 | 81.7 | 82 | 79.9 | 84.77801 | 401 | 0.316 | 0.366
2001-07-30 | 14:48 | D1: 2.00mm ; D2: 2.00mm su strato esterno | 6 | 17 | 87.5 | 90.4 | 90.7 | 86.1 | 94.71459 | 448 | 0.276 | 0.326
2001-07-30 | 14:49 | D1: 2.00mm ; D2: 2.00mm su strato esterno | 6 | 18 | 91.3 | 94.9 | 95.3 | 89.6 | 99.78858 | 472 | 0.246 | 0.306
2001-07-30 | 14:49 | D1: 2.00mm ; D2: 2.00mm su strato esterno | 6 | 19 | 72 | 78.4 | 79.8 | 72.2 | 74.84144 | 354 | 0.296 | 0.336
2001-07-30 | 14:49 | D1: 2.00mm ; D2: 2.00mm su strato esterno | 6 | 20 | 64 | 70.1 | 71.3 | 65.3 | 64.69345 | 306 | 0.326 | 0.366
2001-07-30 | 14:53 | D1: 2.00mm ; D2: 2.00mm su strato esterno | 6 | 21 | -0.0546 | 0.0169 | 0.183 | 0.121 | 0.04756871 | 0.225 | 3.646 | 4.016
2001-07-30 | 14:55 | D1: 2.00mm ; D2: 2.00mm su strato esterno | 7 | 1 | 0 | 0 | 0 | 0 | 0.02283298 | 0.108 | 3.646 | 4.016
2001-07-30 | 14:59 | D1: 2.00mm ; D2: 2.00mm su strato esterno | 7 | 2 | 86.5 | 102 | 101 | 87.3 | 100.2114 | 474 | 0.266 | 0.306
2001-07-30 | 14:59 | D1: 2.00mm ; D2: 2.00mm su strato esterno | 7 | 3 | 7.03 | 3.64 | 3.2 | 5.1 | 1.862579 | 8.81 | 0.936 | 0.946
2001-07-30 | 15:00 | D1: 2.00mm ; D2: 2.00mm su strato esterno | 7 | 4 | 88.2 | 101 | 99.3 | 87.3 | 99.78858 | 472 | 0.256 | 0.296
2001-07-30 | 15:00 | D1: 2.00mm ; D2: 2.00mm su strato esterno | 7 | 5 | 7.87 | 4.32 | 3.8 | 6.4 | 2.198732 | 10.4 | 0.896 | 0.906
2001-07-30 | 15:00 | D1: 2.00mm ; D2: 2.00mm su strato esterno | 7 | 6 | 90 | 102 | 100 | 88.7 | 100.6342 | 476 | 0.226 | 0.266
2001-07-30 | 15:00 | D1: 2.00mm ; D2: 2.00mm su strato esterno | 7 | 7 | 6 | 2.93 | 2.56 | 3.27 | 0.3551797 | 1.68 | 1.036 | 1.066
2001-07-30 | 15:01 | D1: 2.00mm ; D2: 2.00mm su strato esterno | 7 | 8 | 55.1 | 58.9 | 56 | 56.9 | 55.39112 | 262 | 0.476 | 0.476
2001-07-30 | 15:02 | D1: 2.00mm ; D2: 2.00mm su strato esterno | 7 | 9 | 62.5 | 67.9 | 65.2 | 63.7 | 64.69345 | 306 | 0.426 | 0.436
2001-07-30 | 15:02 | D1: 2.00mm ; D2: 2.00mm su strato esterno | 7 | 10 | 70.8 | 78 | 75.3 | 71.2 | 75.26427 | 356 | 0.366 | 0.386
2001-07-30 | 15:02 | D1: 2.00mm ; D2: 2.00mm su strato esterno | 7 | 11 | 78.5 | 87.6 | 85.1 | 78 | 85.20085 | 403 | 0.306 | 0.326
2001-07-30 | 15:03 | D1: 2.00mm ; D2: 2.00mm su strato esterno | 7 | 12 | 85.6 | 95.8 | 93.2 | 84.4 | 94.71459 | 448 | 0.266 | 0.296
2001-07-30 | 15:03 | D1: 2.00mm ; D2: 2.00mm su strato esterno | 7 | 13 | 89 | ######## | 97.3 | 87.4 | 99.15433 | 469 | 0.236 | 0.276
2001-07-30 | 15:03 | D1: 2.00mm ; D2: 2.00mm su strato esterno | 7 | 14 | 70.3 | 83.1 | 81.8 | 69.9 | 74.84144 | 354 | 0.296 | 0.316
2001-07-30 | 15:03 | D1: 2.00mm ; D2: 2.00mm su strato esterno | 7 | 15 | 62.7 | 74.9 | 73.4 | 63.2 | 65.11628 | 308 | 0.326 | 0.336
2001-07-30 | 15:05 | D1: 2.00mm ; D2: 2.00mm su strato esterno | 7 | 16 | 0.743 | 0.718 | 0.744 | 0.532 | 0.05729387 | 0.271 | 3.646 | 4.016
2001-07-30 | 15:05 | D1: 2.00mm ; D2: 2.00mm su strato esterno | 8 | 1 | 0 | 0 | 0 | 0 | 0.05264271 | 0.249 | 3.646 | 4.016
2001-07-30 | 15:09 | D1: 2.00mm ; D2: 2.00mm su strato esterno | 8 | 2 | 87.6 | 99.2 | 97.4 | 85.5 | 100.6342 | 476 | 0.296 | 0.346
2001-07-30 | 15:09 | D1: 2.00mm ; D2: 2.00mm su strato esterno | 8 | 3 | 6.61 | 2.73 | 2.36 | 4.73 | 2.219873 | 10.5 | 0.976 | 0.996
2001-07-30 | 15:10 | D1: 2.00mm ; D2: 2.00mm su strato esterno | 8 | 4 | 88.9 | 98.7 | 96.9 | 86.2 | 100.2114 | 474 | 0.286 | 0.316
2001-07-30 | 15:10 | D1: 2.00mm ; D2: 2.00mm su strato esterno | 8 | 5 | 7.26 | 3.22 | 2.82 | 5.38 | 1.917548 | 9.07 | 0.946 | 0.966
2001-07-30 | 15:10 | D1: 2.00mm ; D2: 2.00mm su strato esterno | 8 | 6 | 89.4 | 98.5 | 96.4 | 86.7 | 100.2114 | 474 | 0.276 | 0.316
2001-07-30 | 15:11 | D1: 2.00mm ; D2: 2.00mm su strato esterno | 8 | 7 | 7.74 | 3.55 | 3.17 | 6.12 | 2.262156 | 10.7 | 0.916 | 0.946
2001-07-30 | 15:11 | D1: 2.00mm ; D2: 2.00mm su strato esterno | 8 | 8 | 54.5 | 54.7 | 52.5 | 55.6 | 54.75687 | 259 | 0.506 | 0.516
2001-07-30 | 15:11 | D1: 2.00mm ; D2: 2.00mm su strato esterno | 8 | 10 | 62.6 | 64.5 | 62.4 | 62.8 | 65.11628 | 308 | 0.456 | 0.466
2001-07-30 | 15:11 | D1: 2.00mm ; D2: 2.00mm su strato esterno | 8 | 11 | 70.1 | 73.9 | 71.8 | 69.5 | 74.84144 | 354 | 0.406 | 0.416
2001-07-30 | 15:12 | D1: 2.00mm ; D2: 2.00mm su strato esterno | 8 | 12 | 77.9 | 83.7 | 81.4 | 76.3 | 85.20085 | 403 | 0.356 | 0.376
2001-07-30 | 15:12 | D1: 2.00mm ; D2: 2.00mm su strato esterno | 8 | 13 | 85.8 | 93.5 | 91.2 | 83.4 | 95.77167 | 453 | 0.306 | 0.336
2001-07-30 | 15:12 | D1: 2.00mm ; D2: 2.00mm su strato esterno | 8 | 14 | 89.1 | 97.3 | 95.1 | 86.4 | 99.78858 | 472 | 0.276 | 0.306
2001-07-30 | 15:12 | D1: 2.00mm ; D2: 2.00mm su strato esterno | 8 | 15 | 70 | 80.2 | 79.3 | 68.7 | 75.05285 | 355 | 0.336 | 0.346
2001-07-30 | 15:13 | D1: 2.00mm ; D2: 2.00mm su strato esterno | 8 | 16 | 62.1 | 71.7 | 70.3 | 61.8 | 64.90486 | 307 | 0.356 | 0.376
2001-07-30 | 15:13 | D1: 2.00mm ; D2: 2.00mm su strato esterno | 8 | 17 | 5.67 | 3.01 | 2.63 | 3.03 | 0.2389006 | 1.13 | 1.116 | 1.156
2001-07-30 | 7:32 | D1: 2.00mm, D2: 2.00mm strato esterno | 9 | 1 | 0 | 0 | 0 | 0 | 0.02093023 | 0.099 | 3.646 | 4.026
2001-07-30 | 7:36 | D1: 2.00mm, D2: 2.00mm strato esterno | 9 | 2 | 89.4 | 96.1 | 96.6 | 88 | 101.0571 | 478 | 0.286 | 0.336
2001-07-30 | 7:36 | D1: 2.00mm, D2: 2.00mm strato esterno | 9 | 3 | 9.01 | 3.31 | 2.56 | 7.19 | 2.938689 | 13.9 | 0.926 | 0.936
2001-07-30 | 7:36 | D1: 2.00mm, D2: 2.00mm strato esterno | 9 | 4 | 90.7 | 95.6 | 95.6 | 88.4 | 99.78858 | 472 | 0.276 | 0.316
2001-07-30 | 7:37 | D1: 2.00mm, D2: 2.00mm strato esterno | 9 | 5 | 10.1 | 4.14 | 3.3 | 8.6 | 3.340381 | 15.8 | 0.866 | 0.896
2001-07-30 | 7:37 | D1: 2.00mm, D2: 2.00mm strato esterno | 9 | 6 | 91.2 | 95.2 | 94.7 | 88.2 | 99.36575 | 470 | 0.266 | 0.316
2001-07-30 | 7:37 | D1: 2.00mm, D2: 2.00mm strato esterno | 9 | 7 | 9.98 | 3.89 | 3.05 | 8.31 | 2.917548 | 13.8 | 0.866 | 0.896
2001-07-30 | 7:38 | D1: 2.00mm, D2: 2.00mm strato esterno | 9 | 8 | 57.6 | 52.4 | 52.1 | 58.2 | 54.75687 | 259 | 0.486 | 0.506
2001-07-30 | 7:38 | D1: 2.00mm, D2: 2.00mm strato esterno | 9 | 9 | 65.8 | 62.2 | 62 | 65.6 | 65.11628 | 308 | 0.436 | 0.456
2001-07-30 | 7:38 | D1: 2.00mm, D2: 2.00mm strato esterno | 9 | 10 | 73.2 | 71.6 | 71.3 | 72.3 | 75.05285 | 355 | 0.386 | 0.416
2001-07-30 | 7:38 | D1: 2.00mm, D2: 2.00mm strato esterno | 9 | 11 | 80.6 | 81.4 | 81 | 79.1 | 85.41226 | 404 | 0.336 | 0.376
2001-07-30 | 7:38 | D1: 2.00mm, D2: 2.00mm strato esterno | 9 | 12 | 87.5 | 90 | 89.3 | 85 | 94.50317 | 447 | 0.296 | 0.336
2001-07-30 | 7:39 | D1: 2.00mm, D2: 2.00mm strato esterno | 9 | 13 | 91 | 94.4 | 93.7 | 88.1 | 99.15433 | 469 | 0.266 | 0.306
2001-07-30 | 7:39 | D1: 2.00mm, D2: 2.00mm strato esterno | 9 | 14 | 72.6 | 78 | 78.6 | 70.7 | 75.05285 | 355 | 0.316 | 0.346
2001-07-30 | 7:39 | D1: 2.00mm, D2: 2.00mm strato esterno | 9 | 15 | 64.8 | 70 | 70.3 | 64.2 | 65.11628 | 308 | 0.346 | 0.366
2001-07-30 | 7:40 | D1: 2.00mm, D2: 2.00mm strato esterno | 9 | 16 | 0.672 | 0.147 | -0.622 | 0.572 | 0.06490486 | 0.307 | 3.646 | 3.986
2001-07-30 | 7:41 | D1: 2.00mm, D2: 2.00mm strato esterno | 10 | 1 | 0 | 0 | 0 | 0 | 0.06236786 | 0.295 | 3.646 | 4.026
2001-07-30 | 7:45 | D1: 2.00mm, D2: 2.00mm strato esterno | 10 | 2 | 85.4 | 96.1 | 97.5 | 86.5 | 99.78858 | 472 | 0.256 | 0.296
2001-07-30 | 7:45 | D1: 2.00mm, D2: 2.00mm strato esterno | 10 | 3 | 8.38 | 3.62 | 3.54 | 7.51 | 3.002114 | 14.2 | 0.876 | 0.876
2001-07-30 | 7:45 | D1: 2.00mm, D2: 2.00mm strato esterno | 10 | 4 | 87.8 | 96.9 | 97.1 | 87.1 | 100.2114 | 474 | 0.246 | 0.276
2001-07-30 | 7:46 | D1: 2.00mm, D2: 2.00mm strato esterno | 10 | 5 | 8.99 | 4.11 | 3.87 | 8.2 | 2.980973 | 14.1 | 0.846 | 0.856
2001-07-30 | 7:46 | D1: 2.00mm, D2: 2.00mm strato esterno | 10 | 6 | 89.4 | 97.8 | 97.3 | 88 | 101.0571 | 478 | 0.236 | 0.266
2001-07-30 | 7:46 | D1: 2.00mm, D2: 2.00mm strato esterno | 10 | 7 | 9.48 | 4.4 | 4.06 | 8.57 | 2.980973 | 14.1 | 0.816 | 0.846
2001-07-30 | 7:46 | D1: 2.00mm, D2: 2.00mm strato esterno | 10 | 8 | 55.4 | 54.3 | 53.1 | 57 | 54.96829 | 260 | 0.456 | 0.456
2001-07-30 | 7:47 | D1: 2.00mm, D2: 2.00mm strato esterno | 10 | 9 | 63.1 | 63.9 | 62.7 | 63.9 | 64.90486 | 307 | 0.406 | 0.406
2001-07-30 | 7:47 | D1: 2.00mm, D2: 2.00mm strato esterno | 10 | 10 | 70.9 | 73.5 | 72.5 | 71 | 75.26427 | 356 | 0.356 | 0.366
2001-07-30 | 7:47 | D1: 2.00mm, D2: 2.00mm strato esterno | 10 | 11 | 78.1 | 82.9 | 81.9 | 77.6 | 85.20085 | 403 | 0.306 | 0.326
2001-07-30 | 7:47 | D1: 2.00mm, D2: 2.00mm strato esterno | 10 | 12 | 85 | 91.7 | 90.6 | 83.6 | 94.71459 | 448 | 0.266 | 0.286
2001-07-30 | 7:47 | D1: 2.00mm, D2: 2.00mm strato esterno | 10 | 13 | 88.7 | 96.2 | 95.2 | 86.9 | 99.78858 | 472 | 0.236 | 0.266
2001-07-30 | 7:48 | D1: 2.00mm, D2: 2.00mm strato esterno | 10 | 14 | 70.3 | 79.4 | 79.5 | 69.6 | 75.26427 | 356 | 0.286 | 0.296
2001-07-30 | 7:48 | D1: 2.00mm, D2: 2.00mm strato esterno | 10 | 15 | 62.1 | 70.4 | 70 | 63 | 64.48203 | 305 | 0.316 | 0.326
2001-07-30 | 7:49 | D1: 2.00mm, D2: 2.00mm strato esterno | 10 | 16 | 0.372 | 0.288 | 0.262 | 0.121 | 0.06300211 | 0.298 | 3.646 | 4.026
2001-07-30 | 7:51 | D1: 2.00mm, D2: 2.00mm strato esterno | 11 | 1 | 0 | 0 | 0 | 0 | 0.05116279 | 0.242 | 3.646 | 4.026
2001-07-30 | 7:54 | D1: 2.00mm, D2: 2.00mm strato esterno | 11 | 2 | 85.9 | 95.6 | 96.5 | 85.5 | 100.4228 | 475 | 0.246 | 0.316
2001-07-30 | 7:54 | D1: 2.00mm, D2: 2.00mm strato esterno | 11 | 3 | 7.58 | 2.77 | 2.67 | 5.8 | 2.30444 | 10.9 | 0.906 | 0.936
2001-07-30 | 7:55 | D1: 2.00mm, D2: 2.00mm strato esterno | 11 | 4 | 87.3 | 95.8 | 95.8 | 85.9 | 100.2114 | 474 | 0.236 | 0.296
2001-07-30 | 7:55 | D1: 2.00mm, D2: 2.00mm strato esterno | 11 | 5 | 4.85 | 1.99 | 1.6 | 2.19 | 0.2156448 | 1.02 | 1.116 | 1.176
2001-07-30 | 7:55 | D1: 2.00mm, D2: 2.00mm strato esterno | 11 | 6 | 88.3 | 94.9 | 94.7 | 86.2 | 99.57717 | 471 | 0.226 | 0.286
2001-07-30 | 7:56 | D1: 2.00mm, D2: 2.00mm strato esterno | 11 | 7 | 9.39 | 3.98 | 3.88 | 7.9 | 2.642706 | 12.5 | 0.826 | 0.886
2001-07-30 | 7:56 | D1: 2.00mm, D2: 2.00mm strato esterno | 11 | 8 | 55.5 | 53.8 | 53.1 | 56.5 | 55.39112 | 262 | 0.446 | 0.476
2001-07-30 | 7:56 | D1: 2.00mm, D2: 2.00mm strato esterno | 11 | 9 | 62.6 | 62.5 | 61.8 | 62.9 | 64.69345 | 306 | 0.396 | 0.426
2001-07-30 | 7:57 | D1: 2.00mm, D2: 2.00mm strato esterno | 11 | 10 | 70 | 71.8 | 71 | 69.7 | 74.84144 | 354 | 0.346 | 0.386
2001-07-30 | 7:57 | D1: 2.00mm, D2: 2.00mm strato esterno | 11 | 11 | 77.9 | 81.5 | 80.8 | 76.8 | 85.41226 | 404 | 0.296 | 0.346
2001-07-30 | 7:57 | D1: 2.00mm, D2: 2.00mm strato esterno | 11 | 12 | 84.5 | 89.8 | 89.2 | 82.7 | 94.50317 | 447 | 0.256 | 0.306
2001-07-30 | 7:57 | D1: 2.00mm, D2: 2.00mm strato esterno | 11 | 13 | 88.5 | 94.8 | 94.2 | 86.3 | 100 | 473 | 0.226 | 0.286
2001-07-30 | 7:57 | D1: 2.00mm, D2: 2.00mm strato esterno | 11 | 14 | 69.9 | 77.9 | 78.2 | 69.4 | 75.05285 | 355 | 0.276 | 0.316
2001-07-30 | 7:58 | D1: 2.00mm, D2: 2.00mm strato esterno | 11 | 15 | 62.2 | 69.5 | 69.4 | 63 | 64.90486 | 307 | 0.306 | 0.346
2001-07-30 | 7:58 | D1: 2.00mm, D2: 2.00mm strato esterno | 11 | 16 | 1.39 | 1.12 | 1 | 1.1 | 0.06701903 | 0.317 | 1.896 | 1.936
2001-07-30 | 7:58 | D1: 2.00mm, D2: 2.00mm strato esterno | 12 | 1 | 0 | 0 | 0 | 0 | 0.06427061 | 0.304 | 3.056 | 3.076
2001-07-30 | 8:02 | D1: 2.00mm, D2: 2.00mm strato esterno | 12 | 2 | 87.6 | 96.3 | 96.1 | 86.3 | 100 | 473 | 0.256 | 0.286
2001-07-30 | 8:03 | D1: 2.00mm, D2: 2.00mm strato esterno | 12 | 3 | 4.5 | 0.853 | 0.738 | 2.56 | 1.054968 | 4.99 | 1.016 | 1.026
2001-07-30 | 8:03 | D1: 2.00mm, D2: 2.00mm strato esterno | 12 | 4 | 89.7 | 96.6 | 95.5 | 86.9 | 101.0571 | 478 | 0.246 | 0.286
2001-07-30 | 8:03 | D1: 2.00mm, D2: 2.00mm strato esterno | 12 | 5 | 7.95 | 3.18 | 2.68 | 6.39 | 2.452431 | 11.6 | 0.866 | 0.896
2001-07-30 | 8:03 | D1: 2.00mm, D2: 2.00mm strato esterno | 12 | 6 | 89.8 | 95.9 | 94.5 | 86.7 | 100.2114 | 474 | 0.246 | 0.276
2001-07-30 | 8:04 | D1: 2.00mm, D2: 2.00mm strato esterno | 12 | 7 | 8.45 | 3.62 | 2.97 | 6.92 | 2.515856 | 11.9 | 0.836 | 0.876
2001-07-30 | 8:05 | D1: 2.00mm, D2: 2.00mm strato esterno | 12 | 10 | 55.8 | 53.3 | 50.9 | 56.3 | 54.96829 | 260 | 0.466 | 0.476
2001-07-30 | 8:05 | D1: 2.00mm, D2: 2.00mm strato esterno | 12 | 11 | 63.7 | 62.7 | 60.4 | 63.4 | 64.90486 | 307 | 0.416 | 0.426
2001-07-30 | 8:05 | D1: 2.00mm, D2: 2.00mm strato esterno | 12 | 12 | 71.2 | 71.6 | 69.5 | 69.8 | 74.4186 | 352 | 0.366 | 0.376
2001-07-30 | 8:06 | D1: 2.00mm, D2: 2.00mm strato esterno | 12 | 13 | 79.1 | 81.3 | 79.3 | 76.7 | 84.98943 | 402 | 0.316 | 0.336
2001-07-30 | 8:06 | D1: 2.00mm, D2: 2.00mm strato esterno | 12 | 14 | 85.9 | 89.7 | 87.9 | 82.8 | 94.50317 | 447 | 0.266 | 0.296
2001-07-30 | 8:06 | D1: 2.00mm, D2: 2.00mm strato esterno | 12 | 15 | 89.7 | 94.4 | 92.7 | 86.2 | 99.57717 | 471 | 0.236 | 0.276
2001-07-30 | 8:06 | D1: 2.00mm, D2: 2.00mm strato esterno | 12 | 16 | 70.8 | 78.2 | 77.3 | 69.3 | 75.26427 | 356 | 0.296 | 0.306
2001-07-30 | 8:06 | D1: 2.00mm, D2: 2.00mm strato esterno | 12 | 17 | 63.1 | 70.4 | 69.2 | 63.4 | 65.53911 | 310 | 0.326 | 0.336
2001-07-30 | 8:07 | D1: 2.00mm, D2: 2.00mm strato esterno | 12 | 18 | 0.497 | 0.333 | 0.244 | 0.312 | 0.05813953 | 0.275 | 2.216 | 2.226
2001-07-30 | 8:08 | D1: 2.00mm, D2: 2.00mm strato esterno | 13 | 1 | 0 | 0 | 0 | 0 | 0.04840803 | 0.22897 | 3.647 | 4.022
2001-07-30 | 8:12 | D1: 2.00mm, D2: 2.00mm strato esterno | 13 | 2 | 88.044 | 98.689 | 99.915 | 85.861 | 99.90275 | 472.54 | 0.254 | 0.319
2001-07-30 | 8:12 | D1: 2.00mm, D2: 2.00mm strato esterno | 13 | 3 | 7.3443 | 3.0791 | 3.4207 | 5.2832 | 2.193235 | 10.374 | 0.917 | 0.946
2001-07-30 | 8:12 | D1: 2.00mm, D2: 2.00mm strato esterno | 13 | 4 | 89.317 | 98.785 | 99.78 | 86.74 | 100.167 | 473.79 | 0.247 | 0.295
2001-07-30 | 8:13 | D1: 2.00mm, D2: 2.00mm strato esterno | 13 | 5 | 8.4044 | 3.8927 | 4.2073 | 6.4451 | 2.513742 | 11.89 | 0.867 | 0.903
2001-07-30 | 8:13 | D1: 2.00mm, D2: 2.00mm strato esterno | 13 | 6 | 90.104 | 98.859 | 99.665 | 87.63 | 100.4524 | 475.14 | 0.241 | 0.287
2001-07-30 | 8:13 | D1: 2.00mm, D2: 2.00mm strato esterno | 13 | 7 | 6.1093 | 2.3277 | 2.5305 | 3.8092 | 0.8582241 | 4.0594 | 0.951 | 0.991
2001-07-30 | 8:13 | D1: 2.00mm, D2: 2.00mm strato esterno | 13 | 8 | 55.541 | 55.65 | 56.073 | 56.04 | 54.18182 | 256.28 | 0.47 | 0.487
2001-07-30 | 8:14 | D1: 2.00mm, D2: 2.00mm strato esterno | 13 | 9 | 71.787 | 75.045 | 75.555 | 70.624 | 75.06554 | 355.06 | 0.367 | 0.394
2001-07-30 | 8:14 | D1: 2.00mm, D2: 2.00mm strato esterno | 13 | 10 | 79.098 | 83.904 | 84.628 | 77.341 | 84.7907 | 401.06 | 0.315 | 0.349
2001-07-30 | 8:14 | D1: 2.00mm, D2: 2.00mm strato esterno | 13 | 11 | 86.262 | 92.989 | 93.512 | 83.815 | 94.84144 | 448.6 | 0.269 | 0.309
2001-07-30 | 8:14 | D1: 2.00mm, D2: 2.00mm strato esterno | 13 | 12 | 90.005 | 97.508 | 98.244 | 87.243 | 99.87315 | 472.4 | 0.238 | 0.283
2001-07-30 | 8:14 | D1: 2.00mm, D2: 2.00mm strato esterno | 13 | 13 | 70.137 | 79.706 | 80.933 | 68.832 | 73.62156 | 348.23 | 0.296 | 0.325
2001-07-30 | 8:15 | D1: 2.00mm, D2: 2.00mm strato esterno | 13 | 14 | 62.803 | 71.734 | 72.707 | 62.231 | 64.36152 | 304.43 | 0.323 | 0.35
2001-07-30 | 8:16 | D1: 2.00mm, D2: 2.00mm strato esterno | 13 | 15 | 0.16393 | -0.0056497 | -0.14024 | -0.43931 | 0.05432135 | 0.25694 | 3.647 | 4.022
2001-07-30 | 8:17 | D1: 2.00mm, D2: 2.00mm strato esterno | 14 | 1 | 0 | 0 | 0 | 0 | 0.05043763 | 0.23857 | 3.647 | 4.022
2001-07-30 | 8:21 | D1: 2.00mm, D2: 2.00mm strato esterno | 14 | 2 | 81.634 | 98.819 | 97.354 | 82.867 | 99.80338 | 472.07 | 0.278 | 0.325
2001-07-30 | 8:21 | D1: 2.00mm, D2: 2.00mm strato esterno | 14 | 3 | 6.4863 | 3.0678 | 2.4939 | 4.7977 | 2.092981 | 9.8998 | 0.955 | 0.973
2001-07-30 | 8:21 | D1: 2.00mm, D2: 2.00mm strato esterno | 14 | 4 | 83.891 | 99.429 | 96.915 | 83.578 | 100.1966 | 473.93 | 0.262 | 0.308
2001-07-30 | 8:22 | D1: 2.00mm, D2: 2.00mm strato esterno | 14 | 5 | 7.2295 | 3.5932 | 3.0488 | 5.8266 | 2.187949 | 10.349 | 0.909 | 0.943
2001-07-30 | 8:22 | D1: 2.00mm, D2: 2.00mm strato esterno | 14 | 6 | 85.361 | 99.819 | 96.622 | 83.913 | 100.3911 | 474.85 | 0.249 | 0.296
2001-07-30 | 8:22 | D1: 2.00mm, D2: 2.00mm strato esterno | 14 | 7 | 4.6284 | 1.1808 | 1.0122 | 2.8035 | 0.9898943 | 4.6822 | 1 | 1.036
2001-07-30 | 8:23 | D1: 2.00mm, D2: 2.00mm strato esterno | 14 | 8 | 51.497 | 56.689 | 52.402 | 52.78 | 55.38478 | 261.97 | 0.49 | 0.505
2001-07-30 | 8:23 | D1: 2.00mm, D2: 2.00mm strato esterno | 14 | 9 | 58.699 | 65.763 | 61.598 | 59.827 | 64.80973 | 306.55 | 0.436 | 0.454
2001-07-30 | 8:23 | D1: 2.00mm, D2: 2.00mm strato esterno | 14 | 10 | 65.995 | 74.706 | 70.628 | 66.046 | 74.16068 | 350.78 | 0.384 | 0.409
2001-07-30 | 8:24 | D1: 2.00mm, D2: 2.00mm strato esterno | 14 | 11 | 74.186 | 85.141 | 81.067 | 73.665 | 85.33404 | 403.63 | 0.331 | 0.363
2001-07-30 | 8:24 | D1: 2.00mm, D2: 2.00mm strato esterno | 14 | 12 | 81.71 | 94.554 | 90.726 | 80.277 | 95.54968 | 451.95 | 0.278 | 0.321
2001-07-30 | 8:24 | D1: 2.00mm, D2: 2.00mm strato esterno | 14 | 13 | 85.24 | 98.571 | 95.232 | 83.89 | 100.0888 | 473.42 | 0.245 | 0.292
2001-07-30 | 8:24 | D1: 2.00mm, D2: 2.00mm strato esterno | 14 | 14 | 66.585 | 81.362 | 78.598 | 66.665 | 74.97674 | 354.64 | 0.301 | 0.329
2001-07-30 | 8:24 | D1: 2.00mm, D2: 2.00mm strato esterno | 14 | 15 | 58.333 | 72.056 | 68.768 | 59.815 | 63.89641 | 302.23 | 0.332 | 0.36
2001-07-30 | 8:25 | D1: 2.00mm, D2: 2.00mm strato esterno | 14 | 16 | 2.2131 | 1.2147 | 0.93902 | 1.0231 | 0.07227907 | 0.34188 | 1.537 | 1.574
2001-07-30 | 8:25 | salto di strato: 0.5mm sotto i riempitivi del salto | 15 | 1 | 0 | 0 | 0 | 0 | 0.05274419 | 0.24948 | 3.647 | 4.022
2001-07-30 | 9:34 | salto di strato: 0.5mm sotto i riemp del salto di strato | 15 | 2 | 79.202 | 86.119 | 89.927 | 93.659 | 99.1432 | 408.47 | 0.429 | 0.399
2001-07-30 | 9:34 | salto di strato: 0.5mm sotto i riemp del salto di strato | 15 | 3 | 6.3934 | 1.1017 | 0.68293 | 8.3873 | 2.094587 | 8.6297 | 1.18 | 1.069
2001-07-30 | 9:34 | salto di strato: 0.5mm sotto i riemp del salto di strato | 15 | 4 | 82.016 | 88.316 | 90.616 | 94.266 | 100.6165 | 414.54 | 0.402 | 0.393
2001-07-30 | 9:34 | salto di strato: 0.5mm sotto i riemp del salto di strato | 15 | 5 | 7.7104 | 1.9322 | 1.3476 | 9.3526 | 2.301019 | 9.4802 | 1.114 | 1.031
2001-07-30 | 9:35 | salto di strato: 0.5mm sotto i riemp del salto di strato | 15 | 6 | 82.197 | 87.96 | 89.293 | 93.098 | 99.27427 | 409.01 | 0.391 | 0.388
2001-07-30 | 9:35 | salto di strato: 0.5mm sotto i riemp del salto di strato | 15 | 7 | 8.0219 | 2.0395 | 1.5183 | 9.2659 | 2.215825 | 9.1292 | 1.092 | 1.024
2001-07-30 | 9:35 | salto di strato: 0.5mm sotto i riemp del salto di strato | 15 | 8 | 51.454 | 50.497 | 48.012 | 61.075 | 54.8835 | 226.12 | 0.642 | 0.593
2001-07-30 | 9:36 | salto di strato: 0.5mm sotto i riemp del salto di strato | 15 | 9 | 58.678 | 59.39 | 57.579 | 68.942 | 65.14563 | 268.4 | 0.584 | 0.543
2001-07-30 | 9:36 | salto di strato: 0.5mm sotto i riemp del salto di strato | 15 | 10 | 65.891 | 68.124 | 67.11 | 76.439 | 75.49029 | 311.02 | 0.521 | 0.493
2001-07-30 | 9:36 | salto di strato: 0.5mm sotto i riemp del salto di strato | 15 | 11 | 72.301 | 76.073 | 75.811 | 82.699 | 84.96359 | 350.05 | 0.463 | 0.447
2001-07-30 | 9:36 | salto di strato: 0.5mm sotto i riemp del salto di strato | 15 | 12 | 78.678 | 83.847 | 84.079 | 88.838 | 94.37621 | 388.83 | 0.413 | 0.41
2001-07-30 | 9:36 | salto di strato: 0.5mm sotto i riemp del salto di strato | 15 | 13 | 82.628 | 88.39 | 89.018 | 92.647 | 100.017 | 412.07 | 0.384 | 0.385
2001-07-30 | 9:37 | salto di strato: 0.5mm sotto i riemp del salto di strato | 15 | 14 | 64.956 | 72.559 | 73.11 | 74.26 | 75.12379 | 309.51 | 0.437 | 0.42
2001-07-30 | 9:38 | salto di strato: 0.5mm sotto i riemp del salto di strato | 15 | 15 | 57.689 | 64.379 | 64.402 | 66.48 | 64.93447 | 267.53 | 0.466 | 0.445
2001-07-30 | 9:40 | salto di strato: 0.5mm sotto i riemp del salto di strato | 15 | 16 | -0.13115 | -0.22599 | -0.21951 | 1.0809 | 0.06688835 | 0.27558 | 3.646 | 4.021
2001-07-30 | 10:28 | verifica azzeramento | 0 | 1 | 0 | 0 | 0 | 0 | 36.64563 | 150.98 | -4.606 | -4.608