## scarto
POLO P019 Dimensioni compreso KAPTON su piano medio
SCARTO
Date: | Time: | Commento | Postazione | Number | L2-right | L1-right | L1-left | L2-left |  | L2-right | L1-right | L1-left | L2-left | Forza Nmm² (Pressa) | Pressione (bar) | D1- right | D2 - left | Media D1-D2 | scarto
2001-06-09 | 9:17 | D1: 2.00mm; D2: 2.00mm piastra nuova | 1 | 11 | 66.8 | 70 | 68.5 | 65.9 |  | -0.4521333 | 0.2185 | -1.2815 | -1.352133 | 75.05285 | 355 | 0.365 | 0.385 | 0.375 | -0.02757143
2001-06-09 | 9:44 | D1: 2.00mm; D2: 2.00mm piastra nuova | 2 | 11 | 64.8 | 70.1 | 72.2 | 60.2 |  | -2.452133 | 0.3185 | 2.4185 | -7.052133 | 74.84144 | 355 | 0.425 | 0.415 | 0.42 | 0.01742857
2001-06-09 | 9:56 | D1: 2.00mm; D2: 2.00mm piastra nuova | 3 | 11 | 65.5 | 71.1 | 66.7 | 67 |  | -1.752133 | 1.3185 | -3.0815 | -0.2521333 | 74.63002 | 355 | 0.435 | 0.405 | 0.42 | 0.01742857
2001-06-09 | 10:04 | D1: 2.00mm; D2: 2.00mm piastra nuova | 4 | 11 | 63.5 | 72.7 | 69 | 68.4 |  | -3.752133 | 2.9185 | -0.7815 | 1.147867 | 74.84144 | 354 | 0.425 | 0.395 | 0.41 | 0.007428571
2001-06-09 | 10:22 | D1: 2.00mm; D2: 2.00mm piastra nuova | 5 | 11 | 63.9 | 72.1 | 69.4 | 64.7 |  | -3.352133 | 2.3185 | -0.3815 | -2.552133 | 75.05285 | 356 | 0.385 | 0.375 | 0.38 | -0.02257143
2001-06-09 | 10:31 | D1: 2.00mm; D2: 2.00mm piastra nuova | 6 | 10 | 66.2 | 69.7 | 69.2 | 69.6 |  | -1.052133 | -0.0815 | -0.5815 | 2.347867 | 74.63002 | 355 | 0.425 | 0.405 | 0.415 | 0.01242857
2001-06-09 | 10:40 | D1: 2.00mm; D2: 2.00mm piastra nuova | 7 | 12 | 66.3 | 70.6 | 64.5 | 72 |  | -0.9521333 | 0.8185 | -5.2815 | 4.747867 | 74.63002 | 353 | 0.395 | 0.365 | 0.38 | -0.02257143
2001-06-09 | 11:35 | D1: 2.00mm; D2: 2.00mm piastra nuova | 8 | 11 | 66.4 | 70.8 | 68.8 | 70.2 |  | -0.8521333 | 1.0185 | -0.9815 | 2.947867 | 75.05285 | 355 | 0.445 | 0.415 | 0.43 | 0.02742857
2001-06-09 | 11:44 | D1: 2.00mm; D2: 2.00mm piastra nuova | 9 | 11 | 67.9 | 69.4 | 68.9 | 70.8 |  | 0.6478667 | -0.3815 | -0.8815 | 3.547867 | 74.84144 | 354 | 0.425 | 0.405 | 0.415 | 0.01242857
2001-06-09 | 11:53 | D1: 2.00mm; D2: 2.00mm piastra nuova | 10 | 10 | 65.9 | 70.2 | 70.9 | 69.6 |  | -1.352133 | 0.4185 | 1.1185 | 2.347867 | 74.63002 | 356 | 0.395 | 0.365 | 0.38 | -0.02257143
2001-06-09 | 13:39 | D1: 2.00mm; D2: 2.00mm piastra nuova | 11 | 11 | 67.2 | 69.1 | 70.7 | 69.6 |  | -0.05213333 | -0.6815 | 0.9185 | 2.347867 | 74.82452 | 357 | 0.405 | 0.385 | 0.395 | -0.007571429
2001-06-09 | 13:47 | D1: 2.00mm; D2: 2.00mm piastra nuova | 12 | 10 | 68.098 | 67.565 | 71.683 | 68.919 |  | 0.8458667 | -2.2165 | 1.9015 | 1.666867 | 74.90063 | 357.37 | 0.408 | 0.411 | 0.4095 | 0.006928571
2001-06-09 | 13:56 | D1: 2.00mm; D2: 2.00mm piastra nuova | 13 | 10 | 66.273 | 71.39 | 70.476 | 67.809 |  | -0.9791333 | 1.6085 | 0.6945 | 0.5568667 | 75.40803 | 350.98 | 0.416 | 0.394 | 0.405 | 0.002428571
2001-06-09 | 14:07 | D1: 2.00mm; D2: 2.00mm piastra nuova | 14 | 11 | 66.18 | 67.503 | 70.665 | 76.085 |  | -1.072133 | -2.2785 | 0.8835 | 8.832867 | 74.90486 | 353.96 | 0.406 | 0.397 | 0.4015 | -0.001071429
|  |  |  | Average (OUTER) | 66.06793 | 67.25213 |  | 68.6295 | MIN | -3.752133 | -2.2785 | -5.2815 | -7.052133 |  | AVERAGE | 0.4110714 | 0.3940714 | 0.4025714
[6 empty] | 70.36577 | 69.30454 |  | MAX | 0.8458667 | 2.9185 | 2.4185 | 8.832867 |  |  |  |  | MIN | -0.02757143
|  |  |  | Average (INNER) |  | 69.7815 | [11 empty] | MAX | 0.02742857
2001-06-09 | 14:20 | Salto di strato: 0.5mm sotto i riempitivi | 15 | 11 | 66.907 | 71.333 | 75.927 | 71.468 | [5 empty] | 74.74878 | 306.47 | 0.457 | 0.513
|  |  |  | Average (OUTER) |  | 69.1875
|  |  |  | Average (INNER) |  | 73.63
Note on G21: media L2-right e L2-left
Note on G23: media L1-right e L1-left
Note on G27: media L2-right e L2-left
Note on G29: media L1-right e L1-left
Note on S21: media totale

## Elaborazione
POLO P019 Dimensioni compreso KAPTON su piano medio
Date: | Time: | Commento | Postazione | Number | L2-right | L1-right | L1-left | L2-left | Forza Nmm² (Pressa) | Pressione (bar) | D1- right | D2 - left
2001-06-09 | 9:17 | D1: 2.00mm; D2: 2.00mm piastra nuova | 1 | 11 | 66.8 | 70 | 68.5 | 65.9 | 75.05285 | 355 | 0.365 | 0.385
2001-06-09 | 9:44 | D1: 2.00mm; D2: 2.00mm piastra nuova | 2 | 11 | 64.8 | 70.1 | 72.2 | 60.2 | 75.05285 | 355 | 0.425 | 0.415
2001-06-09 | 9:56 | D1: 2.00mm; D2: 2.00mm piastra nuova | 3 | 11 | 65.5 | 71.1 | 66.7 | 67 | 75.05285 | 355 | 0.435 | 0.405
2001-06-09 | 10:04 | D1: 2.00mm; D2: 2.00mm piastra nuova | 4 | 11 | 63.5 | 72.7 | 69 | 68.4 | 74.84144 | 354 | 0.425 | 0.395
2001-06-09 | 10:22 | D1: 2.00mm; D2: 2.00mm piastra nuova | 5 | 11 | 63.9 | 72.1 | 69.4 | 64.7 | 75.26427 | 356 | 0.385 | 0.375
2001-06-09 | 10:31 | D1: 2.00mm; D2: 2.00mm piastra nuova | 6 | 10 | 66.2 | 69.7 | 69.2 | 69.6 | 75.05285 | 355 | 0.425 | 0.405
2001-06-09 | 10:40 | D1: 2.00mm; D2: 2.00mm piastra nuova | 7 | 12 | 66.3 | 70.6 | 64.5 | 72 | 74.63002 | 353 | 0.395 | 0.365
2001-06-09 | 11:35 | D1: 2.00mm; D2: 2.00mm piastra nuova | 8 | 11 | 66.4 | 70.8 | 68.8 | 70.2 | 75.05285 | 355 | 0.445 | 0.415
2001-06-09 | 11:44 | D1: 2.00mm; D2: 2.00mm piastra nuova | 9 | 11 | 67.9 | 69.4 | 68.9 | 70.8 | 74.84144 | 354 | 0.425 | 0.405
2001-06-09 | 11:53 | D1: 2.00mm; D2: 2.00mm piastra nuova | 10 | 10 | 65.9 | 70.2 | 70.9 | 69.6 | 75.26427 | 356 | 0.395 | 0.365
2001-06-09 | 13:39 | D1: 2.00mm; D2: 2.00mm piastra nuova | 11 | 11 | 67.2 | 69.1 | 70.7 | 69.6 | 75.47569 | 357 | 0.405 | 0.385
2001-06-09 | 13:47 | D1: 2.00mm; D2: 2.00mm piastra nuova | 12 | 10 | 68.098 | 67.565 | 71.683 | 68.919 | 75.55391 | 357.37 | 0.408 | 0.411
2001-06-09 | 13:56 | D1: 2.00mm; D2: 2.00mm piastra nuova | 13 | 10 | 66.273 | 71.39 | 70.476 | 67.809 | 74.20296 | 350.98 | 0.416 | 0.394
2001-06-09 | 14:07 | D1: 2.00mm; D2: 2.00mm piastra nuova | 14 | 12 | 66.18 | 67.503 | 70.665 | 66.832 | 74.83298 | 353.96 | 0.406 | 0.397
|  |  |  | Average (OUTER) | 66.06793 | 66.9437 |  | 67.96857 |  | AVERAGE | 0.4110714 | 0.3940714
[6 empty] | 70.36577 | 69.30454
|  |  |  | Average (INNER) |  | 69.7815
2001-06-09 | 14:20 | Salto di strato: 0.5mm sotto i riempitivi | 15 | 11 | 66.907 | 71.333 | 75.927 | 71.468 | 74.38592 | 306.47 | 0.457 | 0.513
|  |  |  | Average (OUTER) |  | 69.1875
|  |  |  | Average (INNER) |  | 73.63
Note on G19: media L2-right e L2-left
Note on G21: media L1-right e L1-left
Note on G24: media L2-right e L2-left
Note on G26: media L1-right e L1-left

## DATAFILE (original)
Date: | Time: | Commento | Postazione | Number | L2-right | L1-right | L1-left | L2-left | Forza Nmm² (Pressa) | Pressione (bar) | D1- right | D2 - left
2001-09-06 | 7:52 | Azzeramento | 0 | 1 | 0 | 0 | 0 | 0 |  | 151 | 0 | 0
2001-06-09 | 9:10 | D1: 2.00mm; D2: 2.00mm piastra nuova | 1 | 18 | 1.1 | -0.0169 | -0.366 | -0.96 | 0.02684989 | 0.127 | 3.665 | 4.015
2001-06-09 | 9:14 | D1: 2.00mm; D2: 2.00mm piastra nuova | 1 | 1 | 0 | 0 | 0 | 0 | 0.09534884 | 0.451 | 3.345 | 3.035
2001-06-09 | 9:15 | D1: 2.00mm; D2: 2.00mm piastra nuova | 1 | 2 | 59.5 | 65.3 | 65.2 | 60.2 | 69.34461 | 328 | 0.415 | 0.455
2001-06-09 | 9:15 | D1: 2.00mm; D2: 2.00mm piastra nuova | 1 | 3 | 82.3 | 90.8 | 90.6 | 80.3 | 100 | 473 | 0.275 | 0.305
2001-06-09 | 9:15 | D1: 2.00mm; D2: 2.00mm piastra nuova | 1 | 4 | 7.01 | 3.47 | 3.41 | 5.45 | 2.410148 | 11.4 | 0.905 | 0.905
2001-06-09 | 9:15 | D1: 2.00mm; D2: 2.00mm piastra nuova | 1 | 5 | 83.6 | 91.7 | 90.6 | 81.2 | 100.2114 | 474 | 0.255 | 0.285
2001-06-09 | 9:16 | D1: 2.00mm; D2: 2.00mm piastra nuova | 1 | 6 | 4.24 | 1.94 | 1.97 | 2.68 | 0.5306554 | 2.51 | 1.045 | 1.055
2001-06-09 | 9:16 | D1: 2.00mm; D2: 2.00mm piastra nuova | 1 | 7 | 84.3 | 91.3 | 89.9 | 81.4 | 99.78858 | 472 | 0.255 | 0.275
2001-06-09 | 9:16 | D1: 2.00mm; D2: 2.00mm piastra nuova | 1 | 8 | 7.2 | 3.37 | 3.25 | 5.64 | 2.040169 | 9.65 | 0.885 | 0.905
2001-06-09 | 9:16 | D1: 2.00mm; D2: 2.00mm piastra nuova | 1 | 9 | 52.1 | 52.3 | 50.8 | 52.6 | 54.75687 | 259 | 0.475 | 0.475
2001-06-09 | 9:17 | D1: 2.00mm; D2: 2.00mm piastra nuova | 1 | 10 | 59.8 | 61.4 | 59.8 | 59.7 | 65.11628 | 308 | 0.415 | 0.425
2001-06-09 | 9:17 | D1: 2.00mm; D2: 2.00mm piastra nuova | 1 | 11 | 66.8 | 70 | 68.5 | 65.9 | 75.05285 | 355 | 0.365 | 0.385
2001-06-09 | 9:17 | D1: 2.00mm; D2: 2.00mm piastra nuova | 1 | 12 | 73.4 | 78.4 | 76.8 | 71.7 | 85.20085 | 403 | 0.325 | 0.345
2001-06-09 | 9:17 | D1: 2.00mm; D2: 2.00mm piastra nuova | 1 | 13 | 80.1 | 86 | 84.5 | 77.3 | 94.50317 | 447 | 0.275 | 0.305
2001-06-09 | 9:17 | D1: 2.00mm; D2: 2.00mm piastra nuova | 1 | 14 | 83.9 | 90.3 | 88.8 | 80.8 | 99.78858 | 472 | 0.245 | 0.275
2001-06-09 | 9:18 | D1: 2.00mm; D2: 2.00mm piastra nuova | 1 | 15 | 68 | 75.3 | 74.6 | 64.2 | 75.26427 | 356 | 0.295 | 0.315
2001-06-09 | 9:18 | D1: 2.00mm; D2: 2.00mm piastra nuova | 1 | 16 | 60.1 | 67.3 | 66 | 57.8 | 64.69345 | 306 | 0.325 | 0.345
2001-06-09 | 9:19 | D1: 2.00mm; D2: 2.00mm piastra nuova | 1 | 17 | 1.04 | 0.966 | 0.811 | 0.387 | 0.03044397 | 0.144 | 3.375 | 3.335
2001-06-09 | 9:20 | D1: 2.00mm; D2: 2.00mm piastra nuova | 2 | 1 | 0 | 0 | 0 | 0 | 0.02494715 | 0.118 | 3.665 | 4.015
2001-06-09 | 9:42 | D1: 2.00mm; D2: 2.00mm piastra nuova | 2 | 2 | 58.6 | 69.8 | 74.1 | 56.9 | 75.47569 | 357 | 0.485 | 0.495
2001-06-09 | 9:42 | D1: 2.00mm; D2: 2.00mm piastra nuova | 2 | 3 | 78.5 | 90.6 | 95 | 74.2 | 99.57717 | 471 | 0.335 | 0.345
2001-06-09 | 9:42 | D1: 2.00mm; D2: 2.00mm piastra nuova | 2 | 4 | 5.23 | 2.18 | 3.01 | 2.84 | 2.063425 | 9.76 | 0.985 | 0.975
2001-06-09 | 9:43 | D1: 2.00mm; D2: 2.00mm piastra nuova | 2 | 5 | 81 | 91.6 | 95.3 | 75.1 | 100.4228 | 475 | 0.315 | 0.315
2001-06-09 | 9:43 | D1: 2.00mm; D2: 2.00mm piastra nuova | 2 | 6 | 5.52 | 2.27 | 2.89 | 2.76 | 1.887949 | 8.93 | 0.965 | 0.965
2001-06-09 | 9:43 | D1: 2.00mm; D2: 2.00mm piastra nuova | 2 | 7 | 82 | 91.5 | 94.6 | 75.2 | 100.2114 | 474 | 0.305 | 0.305
2001-06-09 | 9:43 | D1: 2.00mm; D2: 2.00mm piastra nuova | 2 | 8 | 6.28 | 2.74 | 3.51 | 3.59 | 2.241015 | 10.6 | 0.925 | 0.925
2001-06-09 | 9:44 | D1: 2.00mm; D2: 2.00mm piastra nuova | 2 | 9 | 50.3 | 53 | 54.7 | 47.9 | 55.39112 | 262 | 0.525 | 0.505
2001-06-09 | 9:44 | D1: 2.00mm; D2: 2.00mm piastra nuova | 2 | 10 | 57.7 | 61.7 | 63.5 | 54.4 | 65.11628 | 308 | 0.475 | 0.455
2001-06-09 | 9:44 | D1: 2.00mm; D2: 2.00mm piastra nuova | 2 | 11 | 64.8 | 70.1 | 72.2 | 60.2 | 75.05285 | 355 | 0.425 | 0.415
2001-06-09 | 9:44 | D1: 2.00mm; D2: 2.00mm piastra nuova | 2 | 12 | 71.2 | 78.1 | 80.6 | 65.7 | 84.77801 | 401 | 0.375 | 0.365
2001-06-09 | 9:44 | D1: 2.00mm; D2: 2.00mm piastra nuova | 2 | 13 | 78.5 | 86.8 | 89.5 | 71.9 | 95.13742 | 450 | 0.325 | 0.325
2001-06-09 | 9:44 | D1: 2.00mm; D2: 2.00mm piastra nuova | 2 | 14 | 81.9 | 90.5 | 93.4 | 74.8 | 99.78858 | 472 | 0.305 | 0.295
2001-06-09 | 9:45 | D1: 2.00mm; D2: 2.00mm piastra nuova | 2 | 15 | 65 | 75.2 | 78 | 58.5 | 74.63002 | 353 | 0.355 | 0.335
2001-06-09 | 9:45 | D1: 2.00mm; D2: 2.00mm piastra nuova | 2 | 16 | 57.5 | 68 | 70.1 | 53.1 | 64.90486 | 307 | 0.375 | 0.365
2001-06-09 | 9:45 | D1: 2.00mm; D2: 2.00mm piastra nuova | 2 | 17 | 0.404 | 0.401 | 0.512 | ######## | 0.03530655 | 0.167 | 2.585 | 2.555
2001-06-09 | 9:48 | D1: 2.00mm; D2: 2.00mm piastra nuova | 3 | 1 | 0 | 0 | 0 | 0 | 0.02473573 | 0.117 | 3.665 | 4.015
2001-06-09 | 9:54 | D1: 2.00mm; D2: 2.00mm piastra nuova | 3 | 2 | 60.7 | 71.8 | 66.9 | 63.7 | 75.26427 | 356 | 0.495 | 0.495
2001-06-09 | 9:54 | D1: 2.00mm; D2: 2.00mm piastra nuova | 3 | 3 | 80.2 | 91.9 | 88.7 | 80.8 | 98.94292 | 468 | 0.345 | 0.345
2001-06-09 | 9:54 | D1: 2.00mm; D2: 2.00mm piastra nuova | 3 | 4 | 5.93 | 2.92 | 2.36 | 6.06 | 2.410148 | 11.4 | 0.975 | 0.965
2001-06-09 | 9:55 | D1: 2.00mm; D2: 2.00mm piastra nuova | 3 | 5 | 82.1 | 92.6 | 89.6 | 82.3 | 100 | 473 | 0.325 | 0.305
2001-06-09 | 9:55 | D1: 2.00mm; D2: 2.00mm piastra nuova | 3 | 6 | 3.07 | 1.62 | 1.34 | 2.66 | 0.2684989 | 1.27 | 1.185 | 1.175
2001-06-09 | 9:55 | D1: 2.00mm; D2: 2.00mm piastra nuova | 3 | 7 | 82 | 91.1 | 87.6 | 81.7 | 98.52008 | 466 | 0.325 | 0.305
2001-06-09 | 9:55 | D1: 2.00mm; D2: 2.00mm piastra nuova | 3 | 8 | 5.13 | 1.98 | 1.54 | 5.36 | 1.94926 | 9.22 | 0.975 | 0.965
2001-06-09 | 9:56 | D1: 2.00mm; D2: 2.00mm piastra nuova | 3 | 9 | 51 | 53.7 | 49.3 | 53.8 | 55.1797 | 261 | 0.545 | 0.505
2001-06-09 | 9:56 | D1: 2.00mm; D2: 2.00mm piastra nuova | 3 | 10 | 58.1 | 62.1 | 57.6 | 60.1 | 64.48203 | 305 | 0.495 | 0.455
2001-06-09 | 9:56 | D1: 2.00mm; D2: 2.00mm piastra nuova | 3 | 11 | 65.5 | 71.1 | 66.7 | 67 | 75.05285 | 355 | 0.435 | 0.405
2001-06-09 | 9:56 | D1: 2.00mm; D2: 2.00mm piastra nuova | 3 | 12 | 72.3 | 79.7 | 75.5 | 73.2 | 85.41226 | 404 | 0.395 | 0.365
2001-06-09 | 9:57 | D1: 2.00mm; D2: 2.00mm piastra nuova | 3 | 13 | 78.5 | 87.1 | 83.2 | 78.6 | 94.29175 | 446 | 0.345 | 0.325
2001-06-09 | 9:57 | D1: 2.00mm; D2: 2.00mm piastra nuova | 3 | 14 | 82.4 | 91.4 | 87.9 | 82.4 | 99.78858 | 472 | 0.315 | 0.295
2001-06-09 | 9:57 | D1: 2.00mm; D2: 2.00mm piastra nuova | 3 | 15 | 66.3 | 75.6 | 72.6 | 65.2 | 74.84144 | 354 | 0.365 | 0.335
2001-06-09 | 9:57 | D1: 2.00mm; D2: 2.00mm piastra nuova | 3 | 16 | 59.3 | 68.4 | 64.9 | 60.2 | 65.53911 | 310 | 0.395 | 0.365
2001-06-09 | 9:58 | D1: 2.00mm; D2: 2.00mm piastra nuova | 3 | 17 | 1.02 | 1.03 | 0.75 | 1.47 | 0.04186047 | 0.198 | 1.785 | 1.755
2001-06-09 | 9:59 | D1: 2.00mm; D2: 2.00mm piastra nuova | 4 | 1 | 0 | 0 | 0 | 0 | 0.02389006 | 0.113 | 3.665 | 4.015
2001-06-09 | 10:02 | D1: 2.00mm; D2: 2.00mm piastra nuova | 4 | 2 | 60.1 | 73.9 | 70.4 | 66.6 | 75.89852 | 359 | 0.455 | 0.465
2001-06-09 | 10:02 | D1: 2.00mm; D2: 2.00mm piastra nuova | 4 | 3 | 79.8 | 95.2 | 92.8 | 83.1 | 101.4799 | 480 | 0.325 | 0.325
2001-06-09 | 10:02 | D1: 2.00mm; D2: 2.00mm piastra nuova | 4 | 4 | 2.85 | 1.45 | 1.28 | 3.5 | 0.4016913 | 1.9 | 1.145 | 1.125
2001-06-09 | 10:03 | D1: 2.00mm; D2: 2.00mm piastra nuova | 4 | 5 | 79.8 | 93.7 | 90.9 | 82.5 | 99.78858 | 472 | 0.315 | 0.295
2001-06-09 | 10:03 | D1: 2.00mm; D2: 2.00mm piastra nuova | 4 | 6 | 5.58 | 3.23 | 2.63 | 7.03 | 2.016913 | 9.54 | 0.955 | 0.945
2001-06-09 | 10:04 | D1: 2.00mm; D2: 2.00mm piastra nuova | 4 | 7 | 80.6 | 93.7 | 90.6 | 82.9 | 99.78858 | 472 | 0.305 | 0.285
2001-06-09 | 10:04 | D1: 2.00mm; D2: 2.00mm piastra nuova | 4 | 8 | 5.57 | 3.25 | 2.87 | 7.06 | 1.864693 | 8.82 | 0.935 | 0.935
2001-06-09 | 10:04 | D1: 2.00mm; D2: 2.00mm piastra nuova | 4 | 9 | 48.8 | 54.6 | 50.9 | 54.1 | 53.91121 | 255 | 0.525 | 0.495
2001-06-09 | 10:04 | D1: 2.00mm; D2: 2.00mm piastra nuova | 4 | 10 | 56.8 | 64.2 | 60.4 | 62 | 64.90486 | 307 | 0.475 | 0.435
2001-06-09 | 10:04 | D1: 2.00mm; D2: 2.00mm piastra nuova | 4 | 11 | 63.5 | 72.7 | 69 | 68.4 | 74.84144 | 354 | 0.425 | 0.395
2001-06-09 | 10:05 | D1: 2.00mm; D2: 2.00mm piastra nuova | 4 | 12 | 70.3 | 81.4 | 77.7 | 74.3 | 85.20085 | 403 | 0.375 | 0.355
2001-06-09 | 10:05 | D1: 2.00mm; D2: 2.00mm piastra nuova | 4 | 13 | 77.1 | 89.4 | 85.9 | 79.7 | 94.926 | 449 | 0.325 | 0.305
2001-06-09 | 10:05 | D1: 2.00mm; D2: 2.00mm piastra nuova | 4 | 14 | 80.6 | 93.2 | 90 | 82.7 | 99.78858 | 472 | 0.295 | 0.285
2001-06-09 | 10:05 | D1: 2.00mm; D2: 2.00mm piastra nuova | 4 | 15 | 64.7 | 77.6 | 74.8 | 66 | 74.84144 | 354 | 0.345 | 0.325
2001-06-09 | 10:05 | D1: 2.00mm; D2: 2.00mm piastra nuova | 4 | 16 | 57.9 | 70.3 | 67.3 | 60.6 | 65.3277 | 309 | 0.375 | 0.345
2001-06-09 | 10:09 | D1: 2.00mm; D2: 2.00mm piastra nuova | 4 | 17 | -0.0109 | 0.136 | 0.0427 | 0.636 | 0.0230444 | 0.109 | 3.665 | 4.015
2001-06-09 | 10:09 | D1: 2.00mm; D2: 2.00mm piastra nuova | 5 | 1 | 0 | 0 | 0 | 0 | 0.02262156 | 0.107 | 3.665 | 4.015
2001-06-09 | 10:20 | D1: 2.00mm; D2: 2.00mm piastra nuova | 5 | 2 | 59.7 | 73.2 | 72.5 | 63.7 | 77.16702 | 365 | 0.445 | 0.455
2001-06-09 | 10:20 | D1: 2.00mm; D2: 2.00mm piastra nuova | 5 | 3 | 77.2 | 92.6 | 92.3 | 77.8 | 99.57717 | 471 | 0.295 | 0.305
2001-06-09 | 10:20 | D1: 2.00mm; D2: 2.00mm piastra nuova | 5 | 4 | 3.05 | 1.29 | 1.2 | -0.191 | 0.4862579 | 2.3 | 1.105 | 1.105
2001-06-09 | 10:21 | D1: 2.00mm; D2: 2.00mm piastra nuova | 5 | 5 | 79.4 | 93.3 | 92.1 | 78.7 | 100.4228 | 475 | 0.275 | 0.275
2001-06-09 | 10:21 | D1: 2.00mm; D2: 2.00mm piastra nuova | 5 | 6 | 3.8 | 1.81 | 1.67 | 0.803 | 0.7103594 | 3.36 | 1.015 | 1.025
2001-06-09 | 10:21 | D1: 2.00mm; D2: 2.00mm piastra nuova | 5 | 7 | 80.6 | 93.6 | 91.8 | 79.2 | 100.6342 | 476 | 0.265 | 0.265
2001-06-09 | 10:21 | D1: 2.00mm; D2: 2.00mm piastra nuova | 5 | 8 | 4.5 | 2.13 | 2.05 | 1.64 | 0.9767442 | 4.62 | 0.955 | 0.975
2001-06-09 | 10:21 | D1: 2.00mm; D2: 2.00mm piastra nuova | 5 | 9 | 50.2 | 55 | 52.2 | 52.4 | 55.81395 | 264 | 0.485 | 0.465
2001-06-09 | 10:22 | D1: 2.00mm; D2: 2.00mm piastra nuova | 5 | 10 | 57 | 63.4 | 60.7 | 58.3 | 65.11628 | 308 | 0.435 | 0.415
2001-06-09 | 10:22 | D1: 2.00mm; D2: 2.00mm piastra nuova | 5 | 11 | 63.9 | 72.1 | 69.4 | 64.7 | 75.26427 | 356 | 0.385 | 0.375
2001-06-09 | 10:22 | D1: 2.00mm; D2: 2.00mm piastra nuova | 5 | 12 | 70.1 | 80.3 | 77.8 | 70.2 | 84.98943 | 402 | 0.335 | 0.335
2001-06-09 | 10:22 | D1: 2.00mm; D2: 2.00mm piastra nuova | 5 | 13 | 76.6 | 88.2 | 86.1 | 75.8 | 94.71459 | 448 | 0.295 | 0.285
2001-06-09 | 10:22 | D1: 2.00mm; D2: 2.00mm piastra nuova | 5 | 14 | 79.9 | 92.2 | 90.3 | 78.8 | 99.57717 | 471 | 0.265 | 0.255
2001-06-09 | 10:23 | D1: 2.00mm; D2: 2.00mm piastra nuova | 5 | 15 | 64.7 | 77 | 75.1 | 62.7 | 75.05285 | 355 | 0.305 | 0.295
2001-06-09 | 10:23 | D1: 2.00mm; D2: 2.00mm piastra nuova | 5 | 16 | 57.5 | 69.1 | 66.9 | 57.4 | 65.11628 | 308 | 0.335 | 0.325
2001-06-09 | 10:24 | D1: 2.00mm; D2: 2.00mm piastra nuova | 5 | 17 | 0.393 | 0.401 | 0.287 | ######## | 0.03340381 | 0.158 | 2.965 | 2.935
2001-06-09 | 10:24 | D1: 2.00mm; D2: 2.00mm piastra nuova | 6 | 1 | 0 | 0 | 0 | 0 | 0.02790698 | 0.132 | 3.665 | 4.015
2001-06-09 | 10:29 | D1: 2.00mm; D2: 2.00mm piastra nuova | 6 | 2 | 80.9 | 90.2 | 92 | 84.4 | 99.15433 | 469 | 0.315 | 0.335
2001-06-09 | 10:29 | D1: 2.00mm; D2: 2.00mm piastra nuova | 6 | 3 | 5.44 | 2.38 | 2.28 | 6.07 | 2.198732 | 10.4 | 0.975 | 0.965
2001-06-09 | 10:30 | D1: 2.00mm; D2: 2.00mm piastra nuova | 6 | 4 | 82.1 | 90.5 | 91.7 | 84.8 | 100 | 473 | 0.305 | 0.305
2001-06-09 | 10:30 | D1: 2.00mm; D2: 2.00mm piastra nuova | 6 | 5 | 2.92 | 1.51 | 1.44 | 2.72 | 0.2642706 | 1.25 | 1.155 | 1.155
2001-06-09 | 10:30 | D1: 2.00mm; D2: 2.00mm piastra nuova | 6 | 6 | 83.5 | 90.4 | 91.3 | 85.7 | 100 | 473 | 0.295 | 0.295
2001-06-09 | 10:30 | D1: 2.00mm; D2: 2.00mm piastra nuova | 6 | 7 | 3.87 | 1.71 | 1.74 | 4.06 | 0.7124736 | 3.37 | 1.035 | 1.035
2001-06-09 | 10:31 | D1: 2.00mm; D2: 2.00mm piastra nuova | 6 | 8 | 51 | 52.2 | 51 | 55.5 | 54.33404 | 257 | 0.535 | 0.505
2001-06-09 | 10:31 | D1: 2.00mm; D2: 2.00mm piastra nuova | 6 | 9 | 59.2 | 61.4 | 60.8 | 63.3 | 65.3277 | 309 | 0.475 | 0.445
2001-06-09 | 10:31 | D1: 2.00mm; D2: 2.00mm piastra nuova | 6 | 10 | 66.2 | 69.7 | 69.2 | 69.6 | 75.05285 | 355 | 0.425 | 0.405
2001-06-09 | 10:31 | D1: 2.00mm; D2: 2.00mm piastra nuova | 6 | 11 | 73.2 | 77.9 | 77.8 | 75.6 | 84.98943 | 402 | 0.365 | 0.355
2001-06-09 | 10:31 | D1: 2.00mm; D2: 2.00mm piastra nuova | 6 | 12 | 79.7 | 85.8 | 86.2 | 81.8 | 94.926 | 449 | 0.325 | 0.315
2001-06-09 | 10:32 | D1: 2.00mm; D2: 2.00mm piastra nuova | 6 | 13 | 83.2 | 89.6 | 90.3 | 85.1 | 100 | 473 | 0.295 | 0.295
2001-06-09 | 10:32 | D1: 2.00mm; D2: 2.00mm piastra nuova | 6 | 14 | 67.3 | 74.3 | 75.4 | 68.1 | 75.26427 | 356 | 0.345 | 0.335
2001-06-09 | 10:32 | D1: 2.00mm; D2: 2.00mm piastra nuova | 6 | 15 | 59.1 | 66.1 | 66.7 | 61.7 | 64.69345 | 306 | 0.375 | 0.355
2001-06-09 | 10:32 | D1: 2.00mm; D2: 2.00mm piastra nuova | 6 | 16 | 0.35 | 0.395 | 0.348 | 0.619 | 0.03784355 | 0.179 | 2.865 | 2.835
2001-06-09 | 10:34 | D1: 2.00mm; D2: 2.00mm piastra nuova | 7 | 1 | 0 | 0 | 0 | 0 | 0.02600423 | 0.123 | 3.665 | 4.015
2001-06-09 | 10:37 | D1: 2.00mm; D2: 2.00mm piastra nuova | 7 | 2 | 64.2 | 71.2 | 64 | 70.4 | 75.6871 | 358 | 0.445 | 0.445
2001-06-09 | 10:38 | D1: 2.00mm; D2: 2.00mm piastra nuova | 7 | 3 | 4.97 | 1.81 | 1.4 | 6.36 | 1.989429 | 9.41 | 1.005 | 1.005
2001-06-09 | 10:38 | D1: 2.00mm; D2: 2.00mm piastra nuova | 7 | 4 | 82.4 | 92.9 | 86.6 | 87 | 99.78858 | 472 | 0.295 | 0.295
2001-06-09 | 10:38 | D1: 2.00mm; D2: 2.00mm piastra nuova | 7 | 5 | 6.4 | 2.7 | 2.2 | 7.57 | 2.241015 | 10.6 | 0.925 | 0.925
2001-06-09 | 10:39 | D1: 2.00mm; D2: 2.00mm piastra nuova | 7 | 6 | 82.9 | 93.1 | 87.2 | 87.5 | 100.4228 | 475 | 0.285 | 0.275
2001-06-09 | 10:39 | D1: 2.00mm; D2: 2.00mm piastra nuova | 7 | 7 | 6.57 | 2.73 | 2.4 | 8.08 | 2.30444 | 10.9 | 0.905 | 0.905
2001-06-09 | 10:39 | D1: 2.00mm; D2: 2.00mm piastra nuova | 7 | 8 | 83 | 92.9 | 86.8 | 87.4 | 100.4228 | 475 | 0.275 | 0.265
2001-06-09 | 10:39 | D1: 2.00mm; D2: 2.00mm piastra nuova | 7 | 9 | 6.71 | 3.05 | 2.62 | 8.19 | 2.073996 | 9.81 | 0.895 | 0.895
2001-06-09 | 10:40 | D1: 2.00mm; D2: 2.00mm piastra nuova | 7 | 10 | 53.1 | 54.8 | 48.6 | 59.8 | 56.65962 | 268 | 0.495 | 0.455
2001-06-09 | 10:40 | D1: 2.00mm; D2: 2.00mm piastra nuova | 7 | 11 | 60.9 | 64.1 | 57.8 | 67 | 67.01903 | 317 | 0.435 | 0.405
2001-06-09 | 10:40 | D1: 2.00mm; D2: 2.00mm piastra nuova | 7 | 12 | 66.3 | 70.6 | 64.5 | 72 | 74.63002 | 353 | 0.395 | 0.365
2001-06-09 | 10:40 | D1: 2.00mm; D2: 2.00mm piastra nuova | 7 | 13 | 73 | 79.5 | 73.3 | 77.9 | 84.98943 | 402 | 0.345 | 0.325
2001-06-09 | 10:40 | D1: 2.00mm; D2: 2.00mm piastra nuova | 7 | 14 | 79.4 | 87.9 | 81.9 | 83.9 | 95.13742 | 450 | 0.305 | 0.285
2001-06-09 | 10:40 | D1: 2.00mm; D2: 2.00mm piastra nuova | 7 | 15 | 82.2 | 91.4 | 85.4 | 86.7 | 99.36575 | 470 | 0.275 | 0.265
2001-06-09 | 10:41 | D1: 2.00mm; D2: 2.00mm piastra nuova | 7 | 16 | 65.7 | 75.5 | 70.1 | 68.7 | 73.99577 | 350 | 0.325 | 0.305
2001-06-09 | 10:41 | D1: 2.00mm; D2: 2.00mm piastra nuova | 7 | 17 | 58.8 | 68 | 62.4 | 63.6 | 64.48203 | 305 | 0.355 | 0.325
2001-06-09 | 10:41 | D1: 2.00mm; D2: 2.00mm piastra nuova | 7 | 18 | 0.328 | 0.514 | 0.311 | 1.32 | 0.03530655 | 0.167 | 2.915 | 2.875
2001-06-09 | 11:31 | D1: 2.00mm; D2: 2.00mm piastra nuova | 8 | 1 | 0 | 0 | 0 | 0 | 3.678647 | 17.4 | 1.145 | 1.195
2001-06-09 | 11:32 | D1: 2.00mm; D2: 2.00mm piastra nuova | 8 | 1 | 0 | 0 | 0 | 0 | 0.03636364 | 0.172 | 3.425 | 3.415
2001-06-09 | 11:32 | D1: 2.00mm; D2: 2.00mm piastra nuova | 8 | 2 | 60.6 | 68.3 | 67.6 | 65.5 | 72.72727 | 344 | 0.485 | 0.505
2001-06-09 | 11:33 | D1: 2.00mm; D2: 2.00mm piastra nuova | 8 | 3 | 80.8 | 91.9 | 91.9 | 84.7 | 99.78858 | 472 | 0.345 | 0.355
2001-06-09 | 11:33 | D1: 2.00mm; D2: 2.00mm piastra nuova | 8 | 4 | 7.27 | 3.29 | 3.37 | 7.6 | 2.43129 | 11.5 | 0.975 | 0.965
2001-06-09 | 11:34 | D1: 2.00mm; D2: 2.00mm piastra nuova | 8 | 5 | 82.3 | 92.4 | 91.7 | 85.3 | 99.78858 | 472 | 0.325 | 0.325
2001-06-09 | 11:34 | D1: 2.00mm; D2: 2.00mm piastra nuova | 8 | 6 | 3.47 | 1.58 | 1.66 | 3.43 | 0.2980973 | 1.41 | 1.185 | 1.175
2001-06-09 | 11:34 | D1: 2.00mm; D2: 2.00mm piastra nuova | 8 | 7 | 83 | 92 | 90.8 | 85.7 | 100.2114 | 474 | 0.325 | 0.305
2001-06-09 | 11:34 | D1: 2.00mm; D2: 2.00mm piastra nuova | 8 | 8 | 7.17 | 3.25 | 3.27 | 7.58 | 2.019027 | 9.55 | 0.965 | 0.955
2001-06-09 | 11:35 | D1: 2.00mm; D2: 2.00mm piastra nuova | 8 | 9 | 51.6 | 52.3 | 50.3 | 56.2 | 54.33404 | 257 | 0.555 | 0.515
2001-06-09 | 11:35 | D1: 2.00mm; D2: 2.00mm piastra nuova | 8 | 10 | 59.4 | 61.9 | 59.9 | 63.7 | 65.11628 | 308 | 0.495 | 0.465
2001-06-09 | 11:35 | D1: 2.00mm; D2: 2.00mm piastra nuova | 8 | 11 | 66.4 | 70.8 | 68.8 | 70.2 | 75.05285 | 355 | 0.445 | 0.415
2001-06-09 | 11:36 | D1: 2.00mm; D2: 2.00mm piastra nuova | 8 | 12 | 73.1 | 79.5 | 77.7 | 76.3 | 85.41226 | 404 | 0.395 | 0.375
2001-06-09 | 11:36 | D1: 2.00mm; D2: 2.00mm piastra nuova | 8 | 13 | 79 | 87.1 | 85.4 | 81.9 | 94.50317 | 447 | 0.345 | 0.335
2001-06-09 | 11:36 | D1: 2.00mm; D2: 2.00mm piastra nuova | 8 | 14 | 82.9 | 91.8 | 90.2 | 85.5 | 100.2114 | 474 | 0.315 | 0.305
2001-06-09 | 11:36 | D1: 2.00mm; D2: 2.00mm piastra nuova | 8 | 15 | 67.7 | 76.3 | 75.2 | 68.1 | 75.26427 | 356 | 0.365 | 0.345
2001-06-09 | 11:36 | D1: 2.00mm; D2: 2.00mm piastra nuova | 8 | 16 | 60.3 | 68.3 | 66.9 | 62.2 | 65.3277 | 309 | 0.395 | 0.365
2001-06-09 | 11:37 | D1: 2.00mm; D2: 2.00mm piastra nuova | 8 | 17 | 1.03 | 1.08 | 1.03 | 1.57 | 0.03805497 | 0.18 | 2.635 | 2.565
2001-06-09 | 11:39 | D1: 2.00mm; D2: 2.00mm piastra nuova | 8 | 1 | 0 | 0 | 0 | 0 | 0.0255814 | 0.121 | 3.665 | 4.015
2001-06-09 | 11:42 | D1: 2.00mm; D2: 2.00mm piastra nuova | 9 | 2 | 64 | 69.6 | 70.3 | 69 | 75.89852 | 359 | 0.455 | 0.475
2001-06-09 | 11:42 | D1: 2.00mm; D2: 2.00mm piastra nuova | 9 | 3 | 82 | 91.2 | 92.3 | 86.3 | 100.4228 | 475 | 0.325 | 0.335
2001-06-09 | 11:43 | D1: 2.00mm; D2: 2.00mm piastra nuova | 9 | 4 | 6.97 | 2.34 | 2.55 | 6.7 | 2.078224 | 9.83 | 0.995 | 0.975
2001-06-09 | 11:43 | D1: 2.00mm; D2: 2.00mm piastra nuova | 9 | 5 | 83.2 | 91.1 | 91.5 | 86.1 | 100 | 473 | 0.315 | 0.315
2001-06-09 | 11:43 | D1: 2.00mm; D2: 2.00mm piastra nuova | 9 | 6 | 6.98 | 2.32 | 2.49 | 6.98 | 2.093023 | 9.9 | 0.965 | 0.955
2001-06-09 | 11:44 | D1: 2.00mm; D2: 2.00mm piastra nuova | 9 | 7 | 84.3 | 91.4 | 91.5 | 86.5 | 100.2114 | 474 | 0.295 | 0.295
2001-06-09 | 11:44 | D1: 2.00mm; D2: 2.00mm piastra nuova | 9 | 8 | 7.4 | 2.46 | 2.8 | 7.12 | 2.067653 | 9.78 | 0.945 | 0.945
2001-06-09 | 11:44 | D1: 2.00mm; D2: 2.00mm piastra nuova | 9 | 9 | 54.2 | 52.3 | 51.9 | 57.8 | 55.81395 | 264 | 0.525 | 0.495
2001-06-09 | 11:44 | D1: 2.00mm; D2: 2.00mm piastra nuova | 9 | 10 | 61.2 | 60.8 | 60.4 | 64.5 | 65.3277 | 309 | 0.475 | 0.455
2001-06-09 | 11:44 | D1: 2.00mm; D2: 2.00mm piastra nuova | 9 | 11 | 67.9 | 69.4 | 68.9 | 70.8 | 74.84144 | 354 | 0.425 | 0.405
2001-06-09 | 11:44 | D1: 2.00mm; D2: 2.00mm piastra nuova | 9 | 12 | 74.1 | 77.8 | 77.4 | 76.5 | 84.77801 | 401 | 0.375 | 0.365
2001-06-09 | 11:45 | D1: 2.00mm; D2: 2.00mm piastra nuova | 9 | 13 | 80.7 | 86.5 | 86.2 | 82.7 | 94.926 | 449 | 0.325 | 0.325
2001-06-09 | 11:45 | D1: 2.00mm; D2: 2.00mm piastra nuova | 9 | 14 | 84.2 | 90.8 | 90.6 | 86 | 100.2114 | 474 | 0.295 | 0.295
2001-06-09 | 11:45 | D1: 2.00mm; D2: 2.00mm piastra nuova | 9 | 15 | 67.9 | 74.4 | 74.8 | 68.4 | 74.4186 | 352 | 0.345 | 0.335
2001-06-09 | 11:45 | D1: 2.00mm; D2: 2.00mm piastra nuova | 9 | 16 | 60.9 | 66.9 | 66.8 | 62.2 | 65.11628 | 308 | 0.385 | 0.365
2001-06-09 | 11:46 | D1: 2.00mm; D2: 2.00mm piastra nuova | 9 | 17 | 0.82 | 0.531 | 0.591 | 0.751 | 0.03826638 | 0.181 | 2.785 | 2.755
2001-06-09 | 11:47 | D1: 2.00mm; D2: 2.00mm piastra nuova | 10 | 1 | 0 | 0 | 0 | 0 | 0.02811839 | 0.133 | 3.665 | 4.015
2001-06-09 | 11:52 | D1: 2.00mm; D2: 2.00mm piastra nuova | 10 | 2 | 80.5 | 91.8 | 93.9 | 83.9 | 99.57717 | 471 | 0.305 | 0.295
2001-06-09 | 11:52 | D1: 2.00mm; D2: 2.00mm piastra nuova | 10 | 3 | 5.54 | 1.7 | 1.69 | 5.79 | 1.600423 | 7.57 | 0.975 | 0.955
2001-06-09 | 11:52 | D1: 2.00mm; D2: 2.00mm piastra nuova | 10 | 4 | 81.6 | 92.1 | 93.7 | 84.8 | 100 | 473 | 0.285 | 0.265
2001-06-09 | 11:52 | D1: 2.00mm; D2: 2.00mm piastra nuova | 10 | 5 | 6.34 | 2.18 | 2.27 | 6.87 | 1.932347 | 9.14 | 0.935 | 0.915
2001-06-09 | 11:53 | D1: 2.00mm; D2: 2.00mm piastra nuova | 10 | 6 | 82 | 91.9 | 93.1 | 84.8 | 100 | 473 | 0.285 | 0.265
2001-06-09 | 11:53 | D1: 2.00mm; D2: 2.00mm piastra nuova | 10 | 7 | 6.44 | 2.31 | 2.36 | 7.14 | 1.877378 | 8.88 | 0.915 | 0.905
2001-06-09 | 11:53 | D1: 2.00mm; D2: 2.00mm piastra nuova | 10 | 8 | 52.5 | 53.1 | 53.6 | 57.5 | 55.81395 | 264 | 0.495 | 0.455
2001-06-09 | 11:53 | D1: 2.00mm; D2: 2.00mm piastra nuova | 10 | 9 | 59.4 | 61.6 | 62.1 | 63.5 | 65.11628 | 308 | 0.445 | 0.405
2001-06-09 | 11:53 | D1: 2.00mm; D2: 2.00mm piastra nuova | 10 | 10 | 65.9 | 70.2 | 70.9 | 69.6 | 75.26427 | 356 | 0.395 | 0.365
2001-06-09 | 11:53 | D1: 2.00mm; D2: 2.00mm piastra nuova | 10 | 11 | 72 | 78.6 | 79.3 | 75.2 | 84.98943 | 402 | 0.355 | 0.325
2001-06-09 | 11:54 | D1: 2.00mm; D2: 2.00mm piastra nuova | 10 | 12 | 78.3 | 87 | 87.8 | 81.3 | 94.926 | 449 | 0.305 | 0.285
2001-06-09 | 11:54 | D1: 2.00mm; D2: 2.00mm piastra nuova | 10 | 13 | 81.6 | 91.2 | 92 | 84.3 | 99.78858 | 472 | 0.285 | 0.265
2001-06-09 | 11:54 | D1: 2.00mm; D2: 2.00mm piastra nuova | 10 | 14 | 66.5 | 75.6 | 76.8 | 66.6 | 75.05285 | 355 | 0.335 | 0.295
2001-06-09 | 11:54 | D1: 2.00mm; D2: 2.00mm piastra nuova | 10 | 15 | 59.4 | 67.5 | 68.5 | 61.3 | 65.3277 | 309 | 0.365 | 0.325
2001-06-09 | 11:55 | D1: 2.00mm; D2: 2.00mm piastra nuova | 10 | 16 | 0.689 | 0.458 | 0.378 | 1.03 | 0.04439746 | 0.21 | 2.425 | 2.365
2001-06-09 | 11:58 | D1: 2.00mm; D2: 2.00mm piastra nuova | 11 | 1 | 0 | 0 | 0 | 0 | 0.02389006 | 0.113 | 3.665 | 4.015
2001-06-09 | 13:37 | D1: 2.00mm; D2: 2.00mm piastra nuova | 11 | 2 | 60.4 | 65.5 | 69.8 | 65.1 | 72.93869 | 345 | 0.475 | 0.485
2001-06-09 | 13:37 | D1: 2.00mm; D2: 2.00mm piastra nuova | 11 | 3 | 80 | 89.4 | 94 | 84.2 | 99.78858 | 472 | 0.315 | 0.315
2001-06-09 | 13:37 | D1: 2.00mm; D2: 2.00mm piastra nuova | 11 | 4 | 5.83 | 2.04 | 2.91 | 5.54 | 2.198732 | 10.4 | 0.975 | 0.955
2001-06-09 | 13:37 | D1: 2.00mm; D2: 2.00mm piastra nuova | 11 | 5 | 81.9 | 90.3 | 93.4 | 84.6 | 99.78858 | 472 | 0.295 | 0.285
2001-06-09 | 13:37 | D1: 2.00mm; D2: 2.00mm piastra nuova | 11 | 6 | 3.3 | 1.32 | 1.83 | 2.49 | 0.5369979 | 2.54 | 1.075 | 1.065
2001-06-09 | 13:38 | D1: 2.00mm; D2: 2.00mm piastra nuova | 11 | 7 | 82.7 | 90.1 | 92.5 | 84.7 | 99.57717 | 471 | 0.295 | 0.275
2001-06-09 | 13:38 | D1: 2.00mm; D2: 2.00mm piastra nuova | 11 | 8 | 6.3 | 2.34 | 3.1 | 5.98 | 2.02537 | 9.58 | 0.925 | 0.925
2001-06-09 | 13:38 | D1: 2.00mm; D2: 2.00mm piastra nuova | 11 | 9 | 53.3 | 52.1 | 53.3 | 56.7 | 55.81395 | 264 | 0.505 | 0.475
2001-06-09 | 13:38 | D1: 2.00mm; D2: 2.00mm piastra nuova | 11 | 10 | 60.2 | 60.3 | 61.4 | 62.9 | 64.90486 | 307 | 0.455 | 0.435
2001-06-09 | 13:39 | D1: 2.00mm; D2: 2.00mm piastra nuova | 11 | 11 | 67.2 | 69.1 | 70.7 | 69.6 | 75.47569 | 357 | 0.405 | 0.385
2001-06-09 | 13:40 | D1: 2.00mm; D2: 2.00mm piastra nuova | 11 | 15 | 73.8 | 77.5 | 79.1 | 75.8 | 85.20085 | 403 | 0.335 | 0.325
2001-06-09 | 13:40 | D1: 2.00mm; D2: 2.00mm piastra nuova | 11 | 16 | 79.1 | 85.1 | 86.7 | 80.3 | 94.29175 | 446 | 0.305 | 0.295
2001-06-09 | 13:40 | D1: 2.00mm; D2: 2.00mm piastra nuova | 11 | 17 | 82.4 | 89.4 | 91.2 | 84.1 | 99.78858 | 472 | 0.285 | 0.275
2001-06-09 | 13:40 | D1: 2.00mm; D2: 2.00mm piastra nuova | 11 | 18 | 67.6 | 74.5 | 76.5 | 67.2 | 75.05285 | 355 | 0.335 | 0.315
2001-06-09 | 13:40 | D1: 2.00mm; D2: 2.00mm piastra nuova | 11 | 19 | 60.4 | 66.6 | 68 | 61.5 | 64.90486 | 307 | 0.365 | 0.335
2001-06-09 | 13:41 | D1: 2.00mm; D2: 2.00mm piastra nuova | 11 | 20 | 0.705 | 0.774 | 1.06 | -0.15 | 0.04312896 | 0.204 | 2.575 | 2.535
2001-06-09 | 13:43 | D1: 2.00mm; D2: 2.00mm piastra nuova | 12 | 1 | 0 | 0 | 0 | 0 | 0.03186469 | 0.15072 | 3.661 | 4.018
2001-06-09 | 13:46 | D1: 2.00mm; D2: 2.00mm piastra nuova | 12 | 2 | 82.372 | 88.96 | 94.402 | 83.723 | 100.0148 | 473.07 | 0.311 | 0.35
2001-06-09 | 13:46 | D1: 2.00mm; D2: 2.00mm piastra nuova | 12 | 3 | 3.3333 | 1.1412 | 1.4207 | 3.2659 | 0.4261522 | 2.0157 | 1.125 | 1.131
2001-06-09 | 13:46 | D1: 2.00mm; D2: 2.00mm piastra nuova | 12 | 4 | 83.519 | 88.627 | 93.665 | 84.295 | 100.0254 | 473.12 | 0.3 | 0.315
2001-06-09 | 13:46 | D1: 2.00mm; D2: 2.00mm piastra nuova | 12 | 5 | 7.1421 | 2.5141 | 3.3902 | 7.5549 | 2.430444 | 11.496 | 0.918 | 0.933
2001-06-09 | 13:47 | D1: 2.00mm; D2: 2.00mm piastra nuova | 12 | 6 | 83.716 | 88.853 | 93.622 | 84.642 | 99.89852 | 472.52 | 0.288 | 0.306
2001-06-09 | 13:47 | D1: 2.00mm; D2: 2.00mm piastra nuova | 12 | 7 | 4.1749 | 1.7345 | 2.1098 | 4.6994 | 0.6726638 | 3.1817 | 1.002 | 1.027
2001-06-09 | 13:47 | D1: 2.00mm; D2: 2.00mm piastra nuova | 12 | 8 | 53.623 | 49.819 | 53.195 | 55.474 | 54.97674 | 260.04 | 0.511 | 0.506
2001-06-09 | 13:47 | D1: 2.00mm; D2: 2.00mm piastra nuova | 12 | 9 | 61.65 | 59.186 | 62.988 | 62.879 | 65.75899 | 311.04 | 0.457 | 0.455
2001-06-09 | 13:47 | D1: 2.00mm; D2: 2.00mm piastra nuova | 12 | 10 | 68.098 | 67.565 | 71.683 | 68.919 | 75.55391 | 357.37 | 0.408 | 0.411
2001-06-09 | 13:48 | D1: 2.00mm; D2: 2.00mm piastra nuova | 12 | 11 | 74.421 | 76.136 | 80.305 | 75.121 | 85.67442 | 405.24 | 0.36 | 0.367
2001-06-09 | 13:48 | D1: 2.00mm; D2: 2.00mm piastra nuova | 12 | 12 | 79.891 | 83.305 | 87.774 | 80.329 | 94.27907 | 445.94 | 0.317 | 0.33
2001-06-09 | 13:48 | D1: 2.00mm; D2: 2.00mm piastra nuova | 12 | 13 | 83.126 | 87.514 | 92.079 | 83.728 | 99.34249 | 469.89 | 0.289 | 0.305
2001-06-09 | 13:48 | D1: 2.00mm; D2: 2.00mm piastra nuova | 12 | 14 | 68.689 | 72.938 | 77.573 | 66.335 | 75.19239 | 355.66 | 0.334 | 0.338
2001-06-09 | 13:48 | D1: 2.00mm; D2: 2.00mm piastra nuova | 12 | 15 | 61.776 | 65.542 | 69.848 | 60.751 | 65.64905 | 310.52 | 0.363 | 0.364
2001-06-09 | 13:49 | D1: 2.00mm; D2: 2.00mm piastra nuova | 12 | 16 | 0.38251 | 0.48023 | 0.62195 | 0.86127 | 0.0437019 | 0.20671 | 2.728 | 2.693
2001-06-09 | 13:50 | D1: 2.00mm; D2: 2.00mm piastra nuova | 13 | 1 | 0 | 0 | 0 | 0 | 0.03143975 | 0.14871 | 3.661 | 4.018
2001-06-09 | 13:54 | D1: 2.00mm; D2: 2.00mm piastra nuova | 13 | 2 | 80.727 | 93.751 | 94.098 | 83.514 | 99.85835 | 472.33 | 0.319 | 0.338
2001-06-09 | 13:54 | D1: 2.00mm; D2: 2.00mm piastra nuova | 13 | 3 | 3.7486 | 1.1582 | 1.3232 | 3.6185 | 0.9168499 | 4.3367 | 1.11 | 1.103
2001-06-09 | 13:55 | D1: 2.00mm; D2: 2.00mm piastra nuova | 13 | 4 | 82.388 | 93.475 | 93.238 | 84.497 | 100.0951 | 473.45 | 0.3 | 0.294
2001-06-09 | 13:55 | D1: 2.00mm; D2: 2.00mm piastra nuova | 13 | 5 | 4.6066 | 1.6893 | 1.8476 | 4.711 | 0.9870402 | 4.6687 | 1.011 | 1.009
2001-06-09 | 13:55 | D1: 2.00mm; D2: 2.00mm piastra nuova | 13 | 6 | 82.328 | 93.22 | 92.695 | 84.358 | 99.81395 | 472.12 | 0.298 | 0.292
2001-06-09 | 13:55 | D1: 2.00mm; D2: 2.00mm piastra nuova | 13 | 7 | 3.2951 | 1.6441 | 1.6707 | 2.9133 | 0.2293869 | 1.085 | 1.137 | 1.151
2001-06-09 | 13:56 | D1: 2.00mm; D2: 2.00mm piastra nuova | 13 | 8 | 53.011 | 54.768 | 53.817 | 55.399 | 55.31501 | 261.64 | 0.519 | 0.488
2001-06-09 | 13:56 | D1: 2.00mm; D2: 2.00mm piastra nuova | 13 | 9 | 60.525 | 63.859 | 62.951 | 62.358 | 65.62156 | 310.39 | 0.466 | 0.44
2001-06-09 | 13:56 | D1: 2.00mm; D2: 2.00mm piastra nuova | 13 | 10 | 66.273 | 71.39 | 70.476 | 67.809 | 74.20296 | 350.98 | 0.416 | 0.394
2001-06-09 | 13:56 | D1: 2.00mm; D2: 2.00mm piastra nuova | 13 | 11 | 72.557 | 80.181 | 79.341 | 74.225 | 84.76533 | 400.94 | 0.372 | 0.355
2001-06-09 | 13:56 | D1: 2.00mm; D2: 2.00mm piastra nuova | 13 | 12 | 79 | 88.525 | 87.835 | 80.884 | 94.9556 | 449.14 | 0.323 | 0.312
2001-06-09 | 13:56 | D1: 2.00mm; D2: 2.00mm piastra nuova | 13 | 13 | 82.393 | 92.616 | 92.055 | 84.416 | 100.0402 | 473.19 | 0.293 | 0.285
2001-06-09 | 13:57 | D1: 2.00mm; D2: 2.00mm piastra nuova | 13 | 14 | 67.262 | 76.949 | 76.799 | 66.665 | 74.69345 | 353.3 | 0.342 | 0.323
2001-06-09 | 13:57 | D1: 2.00mm; D2: 2.00mm piastra nuova | 13 | 15 | 60.268 | 69.045 | 68.335 | 60.405 | 64.63425 | 305.72 | 0.371 | 0.351
2001-06-09 | 13:58 | D1: 2.00mm; D2: 2.00mm piastra nuova | 13 | 16 | -0.076503 | 0.23729 | 0.20732 | 0.35838 | 0.04333404 | 0.20497 | 3.661 | 3.727
2001-06-09 | 14:03 | D1: 2.00mm; D2: 2.00mm piastra nuova | 14 | 1 | 0 | 0 | 0 | 0 | 0.02757294 | 0.13042 | 3.661 | 4.018
2001-06-09 | 14:05 | D1: 2.00mm; D2: 2.00mm piastra nuova | 14 | 2 | 78.913 | 89.073 | 96.165 | 83.214 | 100.2262 | 474.07 | 0.32 | 0.326
2001-06-09 | 14:05 | D1: 2.00mm; D2: 2.00mm piastra nuova | 14 | 3 | 2.8306 | 0.9774 | 1.0854 | 2.2659 | 0.1753171 | 0.82925 | 1.323 | 1.305
2001-06-09 | 14:05 | D1: 2.00mm; D2: 2.00mm piastra nuova | 14 | 4 | 80.814 | 89.051 | 94.354 | 83.295 | 99.46934 | 470.49 | 0.298 | 0.301
2001-06-09 | 14:05 | D1: 2.00mm; D2: 2.00mm piastra nuova | 14 | 5 | 5.9727 | 1.7514 | 2.378 | 6.4798 | 1.944144 | 9.1958 | 0.977 | 0.958
2001-06-09 | 14:06 | D1: 2.00mm; D2: 2.00mm piastra nuova | 14 | 6 | 81.383 | 89.525 | 94.134 | 83.168 | 100.1882 | 473.89 | 0.293 | 0.298
2001-06-09 | 14:06 | D1: 2.00mm; D2: 2.00mm piastra nuova | 14 | 7 | 3.4208 | 1.3898 | 1.628 | 3.4855 | 0.3244609 | 1.5347 | 1.114 | 1.112
2001-06-09 | 14:06 | D1: 2.00mm; D2: 2.00mm piastra nuova | 14 | 8 | 81.754 | 89.333 | 93.402 | 83.301 | 100.2262 | 474.07 | 0.289 | 0.292
2001-06-09 | 14:06 | D1: 2.00mm; D2: 2.00mm piastra nuova | 14 | 9 | 6.8962 | 2.4011 | 3.1341 | 7.5549 | 2.199154 | 10.402 | 0.922 | 0.921
2001-06-09 | 14:07 | D1: 2.00mm; D2: 2.00mm piastra nuova | 14 | 10 | 52.639 | 50.458 | 53.085 | 54.139 | 55.33192 | 261.72 | 0.507 | 0.49
2001-06-09 | 14:07 | D1: 2.00mm; D2: 2.00mm piastra nuova | 14 | 11 | 59.902 | 59.147 | 62.043 | 60.867 | 65.12685 | 308.05 | 0.457 | 0.443
2001-06-09 | 14:07 | D1: 2.00mm; D2: 2.00mm piastra nuova | 14 | 12 | 66.18 | 67.503 | 70.665 | 66.832 | 74.83298 | 353.96 | 0.406 | 0.397
2001-06-09 | 14:07 | D1: 2.00mm; D2: 2.00mm piastra nuova | 14 | 13 | 71.973 | 76.085 | 79.299 | 72.85 | 84.84144 | 401.3 | 0.36 | 0.356
2001-06-09 | 14:08 | D1: 2.00mm; D2: 2.00mm piastra nuova | 14 | 14 | 78.153 | 84.61 | 88.043 | 79.422 | 95.06977 | 449.68 | 0.31 | 0.312
2001-06-09 | 14:08 | D1: 2.00mm; D2: 2.00mm piastra nuova | 14 | 15 | 81.202 | 88.633 | 92.22 | 82.52 | 99.85624 | 472.32 | 0.283 | 0.29
2001-06-09 | 14:08 | D1: 2.00mm; D2: 2.00mm piastra nuova | 14 | 16 | 66.47 | 73.249 | 77.213 | 64.884 | 74.78858 | 353.75 | 0.334 | 0.327
2001-06-09 | 14:08 | D1: 2.00mm; D2: 2.00mm piastra nuova | 14 | 17 | 60.191 | 65.554 | 69.354 | 59.486 | 65.22833 | 308.53 | 0.363 | 0.353
2001-06-09 | 14:09 | D1: 2.00mm; D2: 2.00mm piastra nuova | 14 | 18 | -0.038251 | 0.46893 | 0.55488 | 1.0058 | 0.03771882 | 0.17841 | 2.77 | 2.73
2001-06-09 | 14:10 | Salto di strato: 0.5mm sotto i riempitivi | 15 | 1 | 0 | 0 | 0 | 0 | 0.03193689 | 0.13158 | 3.661 | 4.017
2001-06-09 | 14:17 | Salto di strato: 0.5mm sotto i riempitivi | 15 | 2 | 57.426 | 61.028 | 67.585 | 64.85 | 74.20631 | 305.73 | 0.525 | 0.559
2001-06-09 | 14:17 | Salto di strato: 0.5mm sotto i riempitivi | 15 | 3 | 74.279 | 81.655 | 90.982 | 79.85 | 99.11893 | 408.37 | 0.355 | 0.403
2001-06-09 | 14:17 | Salto di strato: 0.5mm sotto i riempitivi | 15 | 4 | 6.9071 | 1.2203 | 0.81707 | 7.3526 | 2.491505 | 10.265 | 1.055 | 1.032
2001-06-09 | 14:18 | Salto di strato: 0.5mm sotto i riempitivi | 15 | 5 | 75.738 | 83.452 | 91.024 | 79.78 | 99.72573 | 410.87 | 0.333 | 0.399
2001-06-09 | 14:18 | Salto di strato: 0.5mm sotto i riempitivi | 15 | 6 | 3.0492 | 0.99435 | 1.5122 | 0.47977 | 0.1784806 | 0.73534 | 1.274 | 1.256
2001-06-09 | 14:18 | Salto di strato: 0.5mm sotto i riempitivi | 15 | 7 | 76.388 | 83.932 | 91.884 | 81.017 | 100.6675 | 414.75 | 0.321 | 0.382
2001-06-09 | 14:18 | Salto di strato: 0.5mm sotto i riempitivi | 15 | 8 | 4.4973 | 0.71186 | 1.1037 | 2.8671 | 0.7099515 | 2.925 | 1.14 | 1.134
2001-06-09 | 14:20 | Salto di strato: 0.5mm sotto i riempitivi | 15 | 9 | 49.956 | 48.757 | 50.287 | 55.618 | 56.68932 | 233.56 | 0.57 | 0.608
2001-06-09 | 14:20 | Salto di strato: 0.5mm sotto i riempitivi | 15 | 10 | 55.514 | 55.452 | 57.579 | 60.075 | 64.58252 | 266.08 | 0.515 | 0.562
2001-06-09 | 14:20 | Salto di strato: 0.5mm sotto i riempitivi | 15 | 11 | 61.508 | 63.463 | 66.939 | 66.058 | 74.38592 | 306.47 | 0.457 | 0.513
2001-06-09 | 14:21 | Salto di strato: 0.5mm sotto i riempitivi | 15 | 12 | 66.907 | 71.333 | 75.927 | 71.468 | 84.19175 | 346.87 | 0.397 | 0.465
2001-06-09 | 14:21 | Salto di strato: 0.5mm sotto i riempitivi | 15 | 13 | 72.705 | 79.718 | 85.372 | 77.173 | 94.79854 | 390.57 | 0.34 | 0.418
2001-06-09 | 14:21 | Salto di strato: 0.5mm sotto i riempitivi | 15 | 14 | 75.005 | 82.864 | 88.866 | 79.324 | 98.78883 | 407.01 | 0.315 | 0.397
2001-06-09 | 14:21 | Salto di strato: 0.5mm sotto i riempitivi | 15 | 15 | 63.333 | 67.09 | 72.866 | 63.688 | 74.73786 | 307.92 | 0.371 | 0.431
2001-06-09 | 14:22 | Salto di strato: 0.5mm sotto i riempitivi | 15 | 16 | 58.809 | 59.232 | 64.335 | 58.659 | 65.20631 | 268.65 | 0.407 | 0.458
2001-06-09 | 14:22 | Salto di strato: 0.5mm sotto i riempitivi | 15 | 17 | 0.2459 | 0.11299 | 0.56098 | -1.7688 | 0.03754369 | 0.15468 | 2.516 | 2.467
2001-06-09 | 15:06 | verifica azzeramento | 0 | 1 | 0 | 0 | 0 | 0 | 36.6165 | 150.86 | -4.586 | -4.616
2001-06-09 | 15:12 | con piastra | 0 | 1 | 0 | 0 | 0 | 0 | 36.53398 | 150.52 | 0.177 | 0.081 | 0.129
Note on N259: aggiunta Kapton 0.125