## scarto
POLO P020 Dimensioni compreso KAPTON su piano medio
SCARTO
Date: | Time: | Commento | Postazione | Number | L2-right | L1-right | L1-left | L2-left |  | L2-right | L1-right | L1-left | L2-left | Forza Nmm² (Pressa) | Pressione (bar) | D1- right | D2 - left | Media D1-D2 | scarto
2001-11-12 | 10:53 | Piastra vecchia (plate 1) D1: 2.0mm; D2: 2.0mm | 1 | 11 | 81 | 73.9 | 63.7 | 70.1 |  | 4.903833 | 4.585714 | -5.614286 | -5.996167 | 75.26427 | 356 | 0.451 | 0.471 | 0.461 | 0.01214286
2001-11-12 | 11:04 | Piastra vecchia (plate 1) D1: 2.0mm; D2: 2.0mm | 2 | 12 | 76.6 | 78.3 | 63.8 | 69.2 |  | 0.5038333 | 8.985714 | -5.514286 | -6.896167 | 74.84144 | 355 | 0.421 | 0.471 | 0.446 | -0.002857143
2001-11-12 | 11:25 | Piastra vecchia (plate 1) D1: 2.0mm; D2: 2.0mm | 3 | 10 | 79.9 | 78.1 | 60.4 | 72.4 |  | 3.803833 | 8.785714 | -8.914286 | -3.696167 | 74.63002 | 352 | 0.451 | 0.481 | 0.466 | 0.01714286
2001-11-12 | 11:35 | Piastra vecchia (plate 1) D1: 2.0mm; D2: 2.0mm | 4 | 13 | 78.8 | 77.8 | 64.9 | 70 |  | 2.703833 | 8.485714 | -4.414286 | -6.096167 | 74.84144 | 354 | 0.411 | 0.471 | 0.441 | -0.007857143
2001-11-12 | 11:46 | Piastra vecchia (plate 1) D1: 2.0mm; D2: 2.0mm | 5 | 10 | 78 | 79.2 | 64.5 | 69.2 |  | 1.903833 | 9.885714 | -4.814286 | -6.896167 | 75.05285 | 355 | 0.411 | 0.481 | 0.446 | -0.002857143
2001-11-12 | 11:54 | Piastra vecchia (plate 1) D1: 2.0mm; D2: 2.0mm | 6 | 10 | 79.5 | 79.7 | 63.6 | 71.9 |  | 3.403833 | 10.38571 | -5.714286 | -4.196167 | 74.63002 | 355 | 0.441 | 0.501 | 0.471 | 0.02214286
2001-11-12 | 12:04 | Piastra vecchia (plate 1) D1: 2.0mm; D2: 2.0mm | 7 | 10 | 79.9 | 78.2 | 63.5 | 69.5 |  | 3.803833 | 8.885714 | -5.814286 | -6.596167 | 74.63002 | 355 | 0.401 | 0.471 | 0.436 | -0.01285714
2001-11-12 | 13:36 | Piastra vecchia (plate 1) D1: 2.0mm; D2: 2.0mm | 8 | 10 | 79 | 78.5 | 63.6 | 73.4 |  | 2.903833 | 9.185714 | -5.714286 | -2.696167 | 75.05285 | 356 | 0.441 | 0.511 | 0.476 | 0.02714286
2001-11-12 | 13:46 | Piastra vecchia (plate 1) D1: 2.0mm; D2: 2.0mm | 9 | 10 | 80.6 | 79.4 | 62.2 | 73.2 |  | 4.503833 | 10.08571 | -7.114286 | -2.896167 | 74.84144 | 357 | 0.431 | 0.491 | 0.461 | 0.01214286
2001-11-12 | 13:55 | Piastra vecchia (plate 1) D1: 2.0mm; D2: 2.0mm | 10 | 10 | 81.8 | 72.5 | 61.4 | 75.1 |  | 5.703833 | 3.185714 | -7.914286 | -0.9961667 | 74.63002 | 356 | 0.431 | 0.451 | 0.441 | -0.007857143
2001-11-12 | 14:05 | Piastra vecchia (plate 1) D1: 2.0mm; D2: 2.0mm | 11 | 10 | 83.8 | 71.4 | 62 | 71.4 |  | 7.703833 | 2.085714 | -7.314286 | -4.696167 | 74.82452 | 353 | 0.381 | 0.481 | 0.431 | -0.01785714
2001-11-12 | 14:15 | Piastra vecchia (plate 1) D1: 2.0mm; D2: 2.0mm | 12 | 10 | 87.6 | 61.4 | 63.8 | 73 |  | 11.50383 | -7.914286 | -5.514286 | -3.096167 | 74.90063 | 355 | 0.371 | 0.471 | 0.421 | -0.02785714
2001-11-12 | 14:29 | Piastra vecchia (plate 1) D1: 2.0mm; D2: 2.0mm | 13 | 10 | 85 | 74.8 | 62.7 | 75.5 |  | 8.903833 | 5.485714 | -6.614286 | -0.5961667 | 75.40803 | 356 | 0.411 | 0.461 | 0.436 | -0.01285714
2001-11-12 | 14:39 | Piastra vecchia (plate 1) D1: 2.0mm; D2: 2.0mm | 14 | 11 | 81.2 | 76.5 | 61 | 76.085 |  | 5.103833 | 7.185714 | -8.314286 | -0.01116667 | 74.90486 | 355 | 0.421 | 0.481 | 0.451 | 0.002142857
|  |  |  | Average (OUTER) | 80.90714 | 76.09617 |  | 72.14179 | MIN | 0.5038333 | -7.914286 | -8.914286 | -6.896167 |  | AVERAGE | 0.4195714 | 0.4781429 | 0.4488571
[6 empty] | 75.63077 | 63.08462 |  | MAX | 11.50383 | 10.38571 | -4.414286 | -0.01116667 |  |  |  |  | MIN | -0.02785714
|  |  |  | Average (INNER) |  | 69.31429 | [11 empty] | MAX | 0.02714286
2001-11-12 | 15:13 | Piastra vecchia (plate 1) salto strato: 0.5mm sotto riempitivi | 15 | 12 | 72.4 | 79.3 | 57.9 | 76.8 | [5 empty] | 75.36585 | 309 | 0.521 | 0.591
|  |  |  | Average (OUTER) |  | 74.6
|  |  |  | Average (INNER) |  | 68.6
Note on G21: media L2-right e L2-left
Note on G23: media L1-right e L1-left
Note on G27: media L2-right e L2-left
Note on G29: media L1-right e L1-left
Note on S21: media totale

## Elaborazione
POLO P020 Dimensioni compreso KAPTON su piano medio
Date: | Time: | Commento | Postazione | Number | L2-right | L1-right | L1-left | L2-left | Forza Nmm² (Pressa) | Pressione (bar) | D1- right | D2 - left
2001-11-12 | 10:53 | Piastra vecchia (plate 1) D1: 2.0mm; D2: 2.0mm | 1 | 11 | 81 | 73.9 | 63.7 | 70.1 | 75.26427 | 356 | 0.451 | 0.471
2001-11-12 | 11:04 | Piastra vecchia (plate 1) D1: 2.0mm; D2: 2.0mm | 2 | 12 | 76.6 | 78.3 | 63.8 | 69.2 | 75.05285 | 355 | 0.421 | 0.471
2001-11-12 | 11:25 | Piastra vecchia (plate 1) D1: 2.0mm; D2: 2.0mm | 3 | 10 | 79.9 | 78.1 | 60.4 | 72.4 | 74.4186 | 352 | 0.451 | 0.481
2001-11-12 | 11:35 | Piastra vecchia (plate 1) D1: 2.0mm; D2: 2.0mm | 4 | 13 | 78.8 | 77.8 | 64.9 | 70 | 74.84144 | 354 | 0.411 | 0.471
2001-11-12 | 11:46 | Piastra vecchia (plate 1) D1: 2.0mm; D2: 2.0mm | 5 | 10 | 78 | 79.2 | 64.5 | 69.2 | 75.05285 | 355 | 0.411 | 0.481
2001-11-12 | 11:54 | Piastra vecchia (plate 1) D1: 2.0mm; D2: 2.0mm | 6 | 10 | 79.5 | 79.7 | 63.6 | 71.9 | 75.05285 | 355 | 0.441 | 0.501
2001-11-12 | 12:04 | Piastra vecchia (plate 1) D1: 2.0mm; D2: 2.0mm | 7 | 10 | 79.9 | 78.2 | 63.5 | 69.5 | 75.05285 | 355 | 0.401 | 0.471
2001-11-12 | 13:36 | Piastra vecchia (plate 1) D1: 2.0mm; D2: 2.0mm | 8 | 10 | 79 | 78.5 | 63.6 | 73.4 | 75.26427 | 356 | 0.441 | 0.511
2001-11-12 | 13:46 | Piastra vecchia (plate 1) D1: 2.0mm; D2: 2.0mm | 9 | 10 | 80.6 | 79.4 | 62.2 | 73.2 | 75.47569 | 357 | 0.431 | 0.491
2001-11-12 | 13:55 | Piastra vecchia (plate 1) D1: 2.0mm; D2: 2.0mm | 10 | 10 | 81.8 | 72.5 | 61.4 | 75.1 | 75.26427 | 356 | 0.431 | 0.451
2001-11-12 | 14:05 | Piastra vecchia (plate 1) D1: 2.0mm; D2: 2.0mm | 11 | 10 | 83.8 | 71.4 | 62 | 71.4 | 74.63002 | 353 | 0.381 | 0.481
2001-11-12 | 14:15 | Piastra vecchia (plate 1) D1: 2.0mm; D2: 2.0mm | 12 | 10 | 87.6 | 61.4 | 63.8 | 73 | 75.05285 | 355 | 0.371 | 0.471
2001-11-12 | 14:29 | Piastra vecchia (plate 1) D1: 2.0mm; D2: 2.0mm | 13 | 10 | 85 | 74.8 | 62.7 | 75.5 | 75.26427 | 356 | 0.411 | 0.461
2001-11-12 | 14:39 | Piastra vecchia (plate 1) D1: 2.0mm; D2: 2.0mm | 14 | 10 | 81.2 | 76.5 | 61 | 72.4 | 75.05285 | 355 | 0.421 | 0.481
|  |  |  | Average (OUTER) | 80.90714 | 75.97333 |  | 71.87857 |  | AVERAGE | 0.4195714 | 0.4781429
[6 empty] | 75.63077 | 63.08462
|  |  |  | Average (INNER) |  | 69.31429
2001-11-12 | 15:13 | Piastra vecchia (plate 1) salto strato: 0.5mm sotto riempitivi | 15 | 12 | 72.4 | 79.3 | 57.9 | 76.8 | 75.36585 | 309 | 0.521 | 0.591
|  |  |  | Average (OUTER) |  | 74.6
|  |  |  | Average (INNER) |  | 68.6
Note on G19: media L2-right e L2-left
Note on G21: media L1-right e L1-left
Note on G24: media L2-right e L2-left
Note on G26: media L1-right e L1-left

## DATAFILE (original)
Date: | Time: | Commento | Postazione | Number | L2-right | L1-right | L1-left | L2-left | Forza Nmm² (Pressa) | Pressione (bar) | D1- right | D2 - left
2001-11-12 | 9:43 | azzeramento | 0 | 1 | 0 | 0 | 0 | 0 |  | 151
2001-12-11 | 10:48 | Piastra vecchia (plate 1) D1: 2.0mm; D2: 2.0mm | 1 | 1 | 0 | 0 | 0 | 0 | 0.01511628 | 0.0715 | 3.391 | 3.791
2001-12-11 | 10:50 | Piastra vecchia (plate 1) D1: 2.0mm; D2: 2.0mm | 1 | 2 | 78.4 | 74.5 | 66 | 69.5 | 75.26427 | 356 | 0.461 | 0.511
2001-12-11 | 10:51 | Piastra vecchia (plate 1) D1: 2.0mm; D2: 2.0mm | 1 | 3 | 99 | 99.5 | 86.1 | 89.8 | 100.8457 | 477 | 0.341 | 0.391
2001-12-11 | 10:51 | Piastra vecchia (plate 1) D1: 2.0mm; D2: 2.0mm | 1 | 4 | 7.46 | 3.6 | 3.57 | 7.13 | 0.4778013 | 2.26 | 1.151 | 1.151
2001-12-11 | 10:51 | Piastra vecchia (plate 1) D1: 2.0mm; D2: 2.0mm | 1 | 5 | 100 | 98.7 | 85.1 | 89.9 | 100.4228 | 475 | 0.331 | 0.381
2001-12-11 | 10:51 | Piastra vecchia (plate 1) D1: 2.0mm; D2: 2.0mm | 1 | 6 | 8.31 | 4.11 | 3.94 | 8.16 | 0.5560254 | 2.63 | 1.091 | 1.101
2001-12-11 | 10:52 | Piastra vecchia (plate 1) D1: 2.0mm; D2: 2.0mm | 1 | 7 | 100 | 98 | 84 | 89.5 | 99.57717 | 471 | 0.321 | 0.371
2001-12-11 | 10:52 | Piastra vecchia (plate 1) D1: 2.0mm; D2: 2.0mm | 1 | 8 | 6.96 | 3.9 | 3.82 | 6.29 | 0.1993658 | 0.943 | 1.181 | 1.201
2001-12-11 | 10:52 | Piastra vecchia (plate 1) D1: 2.0mm; D2: 2.0mm | 1 | 9 | 64.5 | 53.5 | 46.9 | 53.6 | 53.48837 | 253 | 0.551 | 0.561
2001-12-11 | 10:52 | Piastra vecchia (plate 1) D1: 2.0mm; D2: 2.0mm | 1 | 10 | 73.2 | 64.2 | 55.6 | 62.5 | 64.90486 | 307 | 0.501 | 0.511
2001-12-11 | 10:53 | Piastra vecchia (plate 1) D1: 2.0mm; D2: 2.0mm | 1 | 11 | 81 | 73.9 | 63.7 | 70.1 | 75.26427 | 356 | 0.451 | 0.471
2001-12-11 | 10:53 | Piastra vecchia (plate 1) D1: 2.0mm; D2: 2.0mm | 1 | 12 | 88.3 | 83 | 71.1 | 77.2 | 84.77801 | 401 | 0.401 | 0.431
2001-12-11 | 10:53 | Piastra vecchia (plate 1) D1: 2.0mm; D2: 2.0mm | 1 | 13 | 95.9 | 92 | 78.5 | 84.5 | 94.50317 | 447 | 0.341 | 0.391
2001-12-11 | 10:53 | Piastra vecchia (plate 1) D1: 2.0mm; D2: 2.0mm | 1 | 14 | 100 | 97.1 | 82.6 | 88.2 | 99.78858 | 472 | 0.321 | 0.371
2001-12-11 | 10:54 | Piastra vecchia (plate 1) D1: 2.0mm; D2: 2.0mm | 1 | 15 | 80.8 | 79.9 | 68.9 | 70.4 | 75.05285 | 355 | 0.381 | 0.401
2001-12-11 | 10:54 | Piastra vecchia (plate 1) D1: 2.0mm; D2: 2.0mm | 1 | 16 | 73.1 | 71.1 | 61.2 | 62.8 | 65.11628 | 308 | 0.411 | 0.421
2001-12-11 | 10:55 | Piastra vecchia (plate 1) D1: 2.0mm; D2: 2.0mm | 1 | 17 | 1.36 | 0.699 | 0.397 | 1.54 | 0.01904863 | 0.0901 | 3.391 | 3.791
2001-12-11 | 10:57 | Piastra vecchia (plate 1) D1: 2.0mm; D2: 2.0mm | 2 | 1 | 0 | 0 | 0 | 0 | 0.0146723 | 0.0694 | 3.391 | 3.791
2001-12-11 | 11:01 | Piastra vecchia (plate 1) D1: 2.0mm; D2: 2.0mm | 2 | 2 | 74 | 77.9 | 65.8 | 69.2 | 75.05285 | 355 | 0.441 | 0.521
2001-12-11 | 11:01 | Piastra vecchia (plate 1) D1: 2.0mm; D2: 2.0mm | 2 | 3 | 93.8 | 102 | 86 | 88.9 | 100 | 473 | 0.321 | 0.391
2001-12-11 | 11:02 | Piastra vecchia (plate 1) D1: 2.0mm; D2: 2.0mm | 2 | 4 | 7.2 | 4.58 | 4.62 | 8.5 | 0.6046512 | 2.86 | 1.081 | 1.101
2001-12-11 | 11:02 | Piastra vecchia (plate 1) D1: 2.0mm; D2: 2.0mm | 2 | 5 | 76 | 78.7 | 65.2 | 69.9 | 75.05285 | 355 | 0.431 | 0.491
2001-12-11 | 11:02 | Piastra vecchia (plate 1) D1: 2.0mm; D2: 2.0mm | 2 | 6 | 95.1 | 102 | 84.9 | 88.1 | 99.78858 | 472 | 0.311 | 0.391
2001-12-11 | 11:02 | Piastra vecchia (plate 1) D1: 2.0mm; D2: 2.0mm | 2 | 7 | 7.12 | 4.39 | 4.62 | 8.34 | 0.5348837 | 2.53 | 1.071 | 1.101
2001-12-11 | 11:03 | Piastra vecchia (plate 1) D1: 2.0mm; D2: 2.0mm | 2 | 8 | 96.2 | 103 | 85 | 88.5 | 100 | 473 | 0.301 | 0.381
2001-12-11 | 11:03 | Piastra vecchia (plate 1) D1: 2.0mm; D2: 2.0mm | 2 | 9 | 11.6 | 5.76 | 5.25 | 13.6 | 2.663848 | 12.6 | 0.931 | 0.961
2001-12-11 | 11:03 | Piastra vecchia (plate 1) D1: 2.0mm; D2: 2.0mm | 2 | 10 | 61.3 | 58.8 | 47.5 | 54.1 | 54.75687 | 259 | 0.521 | 0.561
2001-12-11 | 11:04 | Piastra vecchia (plate 1) D1: 2.0mm; D2: 2.0mm | 2 | 11 | 69.1 | 68.8 | 55.8 | 61.8 | 64.90486 | 307 | 0.471 | 0.511
2001-12-11 | 11:04 | Piastra vecchia (plate 1) D1: 2.0mm; D2: 2.0mm | 2 | 12 | 76.6 | 78.3 | 63.8 | 69.2 | 75.05285 | 355 | 0.421 | 0.471
2001-12-11 | 11:04 | Piastra vecchia (plate 1) D1: 2.0mm; D2: 2.0mm | 2 | 13 | 84 | 87.5 | 71.6 | 76.2 | 84.98943 | 402 | 0.381 | 0.441
2001-12-11 | 11:04 | Piastra vecchia (plate 1) D1: 2.0mm; D2: 2.0mm | 2 | 14 | 91.1 | 96.3 | 79.2 | 83.1 | 94.50317 | 447 | 0.331 | 0.401
2001-12-11 | 11:05 | Piastra vecchia (plate 1) D1: 2.0mm; D2: 2.0mm | 2 | 15 | 95.4 | 101 | 83.3 | 87 | 100 | 473 | 0.301 | 0.381
2001-12-11 | 11:05 | Piastra vecchia (plate 1) D1: 2.0mm; D2: 2.0mm | 2 | 16 | 76.8 | 82.9 | 69.2 | 69.9 | 74.84144 | 354 | 0.361 | 0.411
2001-12-11 | 11:05 | Piastra vecchia (plate 1) D1: 2.0mm; D2: 2.0mm | 2 | 17 | 70 | 73.5 | 60.9 | 63 | 65.11628 | 308 | 0.391 | 0.441
2001-12-11 | 11:06 | Piastra vecchia (plate 1) D1: 2.0mm; D2: 2.0mm | 2 | 18 | 1.2 | 2.02 | 2.29 | 3.98 | 0.02854123 | 0.135 | 2.151 | 2.181
2001-12-11 | 11:19 | Piastra vecchia (plate 1) D1: 2.0mm; D2: 2.0mm | 3 | 1 | 0 | 0 | 0 | 0 | -0.008794926 | -0.0416 | 3.391 | 3.791
2001-12-11 | 11:23 | Piastra vecchia (plate 1) D1: 2.0mm; D2: 2.0mm | 3 | 2 | 97.3 | 104 | 83.5 | 92.8 | 100 | 473 | 0.341 | 0.401
2001-12-11 | 11:23 | Piastra vecchia (plate 1) D1: 2.0mm; D2: 2.0mm | 3 | 3 | 7.19 | 4.2 | 4.35 | 8.13 | 0.4989429 | 2.36 | 1.141 | 1.151
2001-12-11 | 11:23 | Piastra vecchia (plate 1) D1: 2.0mm; D2: 2.0mm | 3 | 4 | 98.6 | 104 | 82.6 | 92.3 | 100.2114 | 474 | 0.331 | 0.391
2001-12-11 | 11:24 | Piastra vecchia (plate 1) D1: 2.0mm; D2: 2.0mm | 3 | 5 | 7.43 | 4.57 | 4.63 | 0.628 | 0.3911205 | 1.85 | 1.121 | 1.151
2001-12-11 | 11:24 | Piastra vecchia (plate 1) D1: 2.0mm; D2: 2.0mm | 3 | 6 | 99 | 104 | 81.9 | 92.2 | 99.78858 | 472 | 0.321 | 0.391
2001-12-11 | 11:24 | Piastra vecchia (plate 1) D1: 2.0mm; D2: 2.0mm | 3 | 7 | 8.9 | 4.98 | 4.75 | 10.6 | 0.9154334 | 4.33 | 1.051 | 1.071
2001-12-11 | 11:24 | Piastra vecchia (plate 1) D1: 2.0mm; D2: 2.0mm | 3 | 8 | 64.9 | 58.7 | 44.9 | 58.1 | 54.96829 | 260 | 0.551 | 0.571
2001-12-11 | 11:25 | Piastra vecchia (plate 1) D1: 2.0mm; D2: 2.0mm | 3 | 9 | 72.5 | 68.5 | 52.7 | 65.5 | 64.90486 | 307 | 0.501 | 0.521
2001-12-11 | 11:25 | Piastra vecchia (plate 1) D1: 2.0mm; D2: 2.0mm | 3 | 10 | 79.9 | 78.1 | 60.4 | 72.4 | 74.4186 | 352 | 0.451 | 0.481
2001-12-11 | 11:25 | Piastra vecchia (plate 1) D1: 2.0mm; D2: 2.0mm | 3 | 11 | 87.4 | 88.2 | 68.6 | 80.1 | 84.98943 | 402 | 0.401 | 0.441
2001-12-11 | 11:25 | Piastra vecchia (plate 1) D1: 2.0mm; D2: 2.0mm | 3 | 12 | 94.6 | 97.7 | 76.6 | 87.1 | 94.926 | 449 | 0.351 | 0.411
2001-12-11 | 11:25 | Piastra vecchia (plate 1) D1: 2.0mm; D2: 2.0mm | 3 | 13 | 98.4 | 102 | 80.4 | 90.5 | 99.78858 | 472 | 0.321 | 0.381
2001-12-11 | 11:26 | Piastra vecchia (plate 1) D1: 2.0mm; D2: 2.0mm | 3 | 14 | 79.6 | 84.3 | 66.4 | 74.1 | 75.05285 | 355 | 0.381 | 0.411
2001-12-11 | 11:26 | Piastra vecchia (plate 1) D1: 2.0mm; D2: 2.0mm | 3 | 15 | 72.7 | 74.4 | 57.9 | 66.9 | 65.11628 | 308 | 0.411 | 0.441
2001-12-11 | 11:27 | Piastra vecchia (plate 1) D1: 2.0mm; D2: 2.0mm | 3 | 16 | 0.549 | 1.98 | 2 | 3.74 | 0.02536998 | 0.12 | 3.311 | 3.321
2001-12-11 | 11:29 | Piastra vecchia (plate 1) D1: 2.0mm; D2: 2.0mm | 4 | 1 | 0 | 0 | 0 | 0 | 0.01665962 | 0.0788 | 3.391 | 3.791
2001-12-11 | 11:32 | Piastra vecchia (plate 1) D1: 2.0mm; D2: 2.0mm | 4 | 2 | 77.2 | 78.7 | 66.6 | 69.2 | 75.26427 | 356 | 0.431 | 0.531
2001-12-11 | 11:33 | Piastra vecchia (plate 1) D1: 2.0mm; D2: 2.0mm | 4 | 3 | 96.4 | 103 | 86.3 | 88.5 | 99.78858 | 472 | 0.311 | 0.401
2001-12-11 | 11:33 | Piastra vecchia (plate 1) D1: 2.0mm; D2: 2.0mm | 4 | 4 | 77.4 | 83.5 | 71.4 | 71.7 | 75.05285 | 355 | 0.361 | 0.421
2001-12-11 | 11:33 | Piastra vecchia (plate 1) D1: 2.0mm; D2: 2.0mm | 4 | 5 | 70.9 | 73.4 | 62.5 | 64.4 | 65.11628 | 308 | 0.401 | 0.451
2001-12-11 | 11:33 | Piastra vecchia (plate 1) D1: 2.0mm; D2: 2.0mm | 4 | 6 | 6.97 | 4.32 | 4.74 | 8.45 | 0.5602537 | 2.65 | 1.101 | 1.141
2001-12-11 | 11:34 | Piastra vecchia (plate 1) D1: 2.0mm; D2: 2.0mm | 4 | 7 | 97.6 | 103 | 86.4 | 89.3 | 100 | 473 | 0.291 | 0.381
2001-12-11 | 11:34 | Piastra vecchia (plate 1) D1: 2.0mm; D2: 2.0mm | 4 | 8 | 6.93 | 4.24 | 4.67 | 8.53 | 0.5539112 | 2.62 | 1.071 | 1.111
2001-12-11 | 11:34 | Piastra vecchia (plate 1) D1: 2.0mm; D2: 2.0mm | 4 | 9 | 97.8 | 103 | 85.7 | 89 | 99.78858 | 472 | 0.291 | 0.371
2001-12-11 | 11:34 | Piastra vecchia (plate 1) D1: 2.0mm; D2: 2.0mm | 4 | 10 | 6.17 | 4.24 | 4.7 | 6.47 | 0.2052854 | 0.971 | 1.141 | 1.191
2001-12-11 | 11:34 | Piastra vecchia (plate 1) D1: 2.0mm; D2: 2.0mm | 4 | 11 | 63.5 | 58.5 | 48.8 | 55.3 | 54.75687 | 259 | 0.511 | 0.551
2001-12-11 | 11:35 | Piastra vecchia (plate 1) D1: 2.0mm; D2: 2.0mm | 4 | 12 | 71 | 68 | 56.8 | 62.6 | 64.69345 | 306 | 0.461 | 0.501
2001-12-11 | 11:35 | Piastra vecchia (plate 1) D1: 2.0mm; D2: 2.0mm | 4 | 13 | 78.8 | 77.8 | 64.9 | 70 | 74.84144 | 354 | 0.411 | 0.471
2001-12-11 | 11:35 | Piastra vecchia (plate 1) D1: 2.0mm; D2: 2.0mm | 4 | 14 | 86.3 | 87.6 | 72.8 | 77.2 | 85.20085 | 403 | 0.361 | 0.431
2001-12-11 | 11:35 | Piastra vecchia (plate 1) D1: 2.0mm; D2: 2.0mm | 4 | 15 | 93.3 | 96.4 | 80.2 | 83.9 | 94.50317 | 447 | 0.311 | 0.391
2001-12-11 | 11:35 | Piastra vecchia (plate 1) D1: 2.0mm; D2: 2.0mm | 4 | 16 | 97.3 | 101 | 84.4 | 87.7 | 99.78858 | 472 | 0.281 | 0.371
2001-12-11 | 11:36 | Piastra vecchia (plate 1) D1: 2.0mm; D2: 2.0mm | 4 | 17 | 78.6 | 83 | 70.3 | 71.3 | 75.05285 | 355 | 0.351 | 0.401
2001-12-11 | 11:36 | Piastra vecchia (plate 1) D1: 2.0mm; D2: 2.0mm | 4 | 18 | 71.7 | 72.5 | 61.3 | 63.8 | 64.69345 | 306 | 0.381 | 0.431
2001-12-11 | 11:37 | Piastra vecchia (plate 1) D1: 2.0mm; D2: 2.0mm | 4 | 19 | 0.364 | 1.31 | 1.48 | 2.36 | 0.02082452 | 0.0985 | 3.151 | 3.191
2001-12-11 | 11:38 | Piastra vecchia (plate 1) D1: 2.0mm; D2: 2.0mm | 5 | 1 | 0 | 0 | 0 | 0 | 0.01575053 | 0.0745 | 3.391 | 3.791
2001-12-11 | 11:42 | Piastra vecchia (plate 1) D1: 2.0mm; D2: 2.0mm | 5 | 2 | 95.5 | 105 | 87.2 | 88.7 | 100 | 473 | 0.301 | 0.401
2001-12-11 | 11:42 | Piastra vecchia (plate 1) D1: 2.0mm; D2: 2.0mm | 5 | 3 | 5.52 | 3.22 | 3.61 | 6.34 | 0.3488372 | 1.65 | 1.151 | 1.191
2001-12-11 | 11:43 | Piastra vecchia (plate 1) D1: 2.0mm; D2: 2.0mm | 5 | 4 | 97.3 | 105 | 86.5 | 88.8 | 100 | 473 | 0.281 | 0.391
2001-12-11 | 11:44 | Piastra vecchia (plate 1) D1: 2.0mm; D2: 2.0mm | 5 | 5 | 5.49 | 2.5 | 2.8 | 7.04 | 0.6511628 | 3.08 | 1.081 | 1.131
2001-12-11 | 11:45 | Piastra vecchia (plate 1) D1: 2.0mm; D2: 2.0mm | 5 | 6 | 97.5 | 104 | 85.6 | 88.4 | 99.78858 | 472 | 0.281 | 0.391
2001-12-11 | 11:45 | Piastra vecchia (plate 1) D1: 2.0mm; D2: 2.0mm | 5 | 7 | 5.34 | 3.32 | 3.85 | 5.62 | 0.1786469 | 0.845 | 1.141 | 1.221
2001-12-11 | 11:45 | Piastra vecchia (plate 1) D1: 2.0mm; D2: 2.0mm | 5 | 8 | 62.9 | 59.2 | 48.3 | 54.4 | 54.75687 | 259 | 0.511 | 0.571
2001-12-11 | 11:45 | Piastra vecchia (plate 1) D1: 2.0mm; D2: 2.0mm | 5 | 9 | 70.9 | 69.7 | 56.8 | 62.3 | 65.3277 | 309 | 0.451 | 0.521
2001-12-11 | 11:46 | Piastra vecchia (plate 1) D1: 2.0mm; D2: 2.0mm | 5 | 10 | 78 | 79.2 | 64.5 | 69.2 | 75.05285 | 355 | 0.411 | 0.481
2001-12-11 | 11:46 | Piastra vecchia (plate 1) D1: 2.0mm; D2: 2.0mm | 5 | 11 | 85.2 | 88.5 | 71.8 | 75.9 | 84.5666 | 400 | 0.361 | 0.441
2001-12-11 | 11:46 | Piastra vecchia (plate 1) D1: 2.0mm; D2: 2.0mm | 5 | 12 | 93.4 | 98.6 | 80.2 | 83.5 | 95.13742 | 450 | 0.311 | 0.401
2001-12-11 | 11:46 | Piastra vecchia (plate 1) D1: 2.0mm; D2: 2.0mm | 5 | 13 | 97.3 | 103 | 84.1 | 86.9 | 100 | 473 | 0.281 | 0.381
2001-12-11 | 11:46 | Piastra vecchia (plate 1) D1: 2.0mm; D2: 2.0mm | 5 | 14 | 77.9 | 85.1 | 70.1 | 69.4 | 75.26427 | 356 | 0.341 | 0.411
2001-12-11 | 11:47 | Piastra vecchia (plate 1) D1: 2.0mm; D2: 2.0mm | 5 | 15 | 71.1 | 75.1 | 61.4 | 62 | 65.11628 | 308 | 0.371 | 0.441
2001-12-11 | 11:47 | Piastra vecchia (plate 1) D1: 2.0mm; D2: 2.0mm | 5 | 16 | 0.802 | 1.5 | 1.74 | 3.04 | 0.02706131 | 0.128 | 2.141 | 2.191
2001-12-11 | 11:49 | Piastra vecchia (plate 1) D1: 2.0mm; D2: 2.0mm | 6 | 1 | 0 | 0 | 0 | 0 | 0.0179704 | 0.085 | 3.391 | 3.791
2001-12-11 | 11:52 | Piastra vecchia (plate 1) D1: 2.0mm; D2: 2.0mm | 6 | 2 | 96.9 | 106 | 86.1 | 91 | 99.78858 | 472 | 0.341 | 0.431
2001-12-11 | 11:53 | Piastra vecchia (plate 1) D1: 2.0mm; D2: 2.0mm | 6 | 3 | 5.98 | 3.5 | 3.44 | 7.32 | 0.5475687 | 2.59 | 1.141 | 1.171
2001-12-11 | 11:53 | Piastra vecchia (plate 1) D1: 2.0mm; D2: 2.0mm | 6 | 4 | 97.9 | 105 | 85.3 | 90.7 | 99.78858 | 472 | 0.331 | 0.421
2001-12-11 | 11:53 | Piastra vecchia (plate 1) D1: 2.0mm; D2: 2.0mm | 6 | 5 | 10.9 | 4.89 | 4.38 | 12.9 | 2.410148 | 11.4 | 0.981 | 1.011
2001-12-11 | 11:54 | Piastra vecchia (plate 1) D1: 2.0mm; D2: 2.0mm | 6 | 6 | 98.5 | 105 | 85 | 90.7 | 100.2114 | 474 | 0.321 | 0.411
2001-12-11 | 11:54 | Piastra vecchia (plate 1) D1: 2.0mm; D2: 2.0mm | 6 | 7 | 7.53 | 4.17 | 3.95 | 9.16 | 0.8266385 | 3.91 | 1.051 | 1.091
2001-12-11 | 11:54 | Piastra vecchia (plate 1) D1: 2.0mm; D2: 2.0mm | 6 | 8 | 64.3 | 59.7 | 47.7 | 57.1 | 54.75687 | 259 | 0.541 | 0.581
2001-12-11 | 11:54 | Piastra vecchia (plate 1) D1: 2.0mm; D2: 2.0mm | 6 | 9 | 72.2 | 69.9 | 55.8 | 64.6 | 65.11628 | 308 | 0.491 | 0.541
2001-12-11 | 11:54 | Piastra vecchia (plate 1) D1: 2.0mm; D2: 2.0mm | 6 | 10 | 79.5 | 79.7 | 63.6 | 71.9 | 75.05285 | 355 | 0.441 | 0.501
2001-12-11 | 11:55 | Piastra vecchia (plate 1) D1: 2.0mm; D2: 2.0mm | 6 | 11 | 86.6 | 89.2 | 71.4 | 78.5 | 84.77801 | 401 | 0.391 | 0.461
2001-12-11 | 11:55 | Piastra vecchia (plate 1) D1: 2.0mm; D2: 2.0mm | 6 | 12 | 94.1 | 98.6 | 79 | 85.5 | 94.71459 | 448 | 0.341 | 0.431
2001-12-11 | 11:55 | Piastra vecchia (plate 1) D1: 2.0mm; D2: 2.0mm | 6 | 13 | 97.9 | 104 | 82.7 | 89.1 | 99.78858 | 472 | 0.321 | 0.411
2001-12-11 | 11:55 | Piastra vecchia (plate 1) D1: 2.0mm; D2: 2.0mm | 6 | 15 | 78.3 | 84.5 | 68.8 | 72.3 | 75.05285 | 355 | 0.381 | 0.441
2001-12-11 | 11:56 | Piastra vecchia (plate 1) D1: 2.0mm; D2: 2.0mm | 6 | 16 | 70.3 | 75.4 | 61 | 64.1 | 64.69345 | 306 | 0.411 | 0.461
2001-12-11 | 11:56 | Piastra vecchia (plate 1) D1: 2.0mm; D2: 2.0mm | 6 | 17 | -0.173 | 1.76 | 1.6 | 3 | 0.02600423 | 0.123 | 2.841 | 2.871
2001-12-11 | 11:58 | Piastra vecchia (plate 1) D1: 2.0mm; D2: 2.0mm | 7 | 1 | 0 | 0 | 0 | 0 | 0.01646934 | 0.0779 | 3.391 | 3.791
2001-12-11 | 12:01 | Piastra vecchia (plate 1) D1: 2.0mm; D2: 2.0mm | 7 | 2 | 98.2 | 104 | 84.9 | 87.3 | 99.78858 | 472 | 0.291 | 0.411
2001-12-11 | 12:01 | Piastra vecchia (plate 1) D1: 2.0mm; D2: 2.0mm | 7 | 3 | 6.54 | 3.87 | 3.91 | 6.74 | 0.4778013 | 2.26 | 1.091 | 1.141
2001-12-11 | 12:02 | Piastra vecchia (plate 1) D1: 2.0mm; D2: 2.0mm | 7 | 4 | 99.4 | 104 | 84.8 | 88.5 | 99.57717 | 471 | 0.281 | 0.391
2001-12-11 | 12:02 | Piastra vecchia (plate 1) D1: 2.0mm; D2: 2.0mm | 7 | 5 | 12.4 | 5.75 | 5.12 | 13.3 | 2.811839 | 13.3 | 0.901 | 0.951
2001-12-11 | 12:03 | Piastra vecchia (plate 1) D1: 2.0mm; D2: 2.0mm | 7 | 6 | 99.1 | 103 | 83.9 | 88.1 | 99.57717 | 471 | 0.271 | 0.381
2001-12-11 | 12:03 | Piastra vecchia (plate 1) D1: 2.0mm; D2: 2.0mm | 7 | 7 | 7.27 | 4.18 | 4.16 | 8.19 | 0.6553911 | 3.1 | 1.021 | 1.071
2001-12-11 | 12:03 | Piastra vecchia (plate 1) D1: 2.0mm; D2: 2.0mm | 7 | 8 | 64.6 | 58.7 | 47.6 | 54.7 | 54.96829 | 260 | 0.501 | 0.551
2001-12-11 | 12:03 | Piastra vecchia (plate 1) D1: 2.0mm; D2: 2.0mm | 7 | 9 | 72.5 | 68.8 | 55.8 | 62.4 | 65.3277 | 309 | 0.451 | 0.511
2001-12-11 | 12:04 | Piastra vecchia (plate 1) D1: 2.0mm; D2: 2.0mm | 7 | 10 | 79.9 | 78.2 | 63.5 | 69.5 | 75.05285 | 355 | 0.401 | 0.471
2001-12-11 | 12:04 | Piastra vecchia (plate 1) D1: 2.0mm; D2: 2.0mm | 7 | 11 | 87 | 87.5 | 70.8 | 76.2 | 84.77801 | 401 | 0.351 | 0.431
2001-12-11 | 12:04 | Piastra vecchia (plate 1) D1: 2.0mm; D2: 2.0mm | 7 | 14 | 94.6 | 97.4 | 78.8 | 83.5 | 94.926 | 449 | 0.291 | 0.391
2001-12-11 | 12:05 | Piastra vecchia (plate 1) D1: 2.0mm; D2: 2.0mm | 7 | 15 | 98.3 | 102 | 82.3 | 86.6 | 99.78858 | 472 | 0.271 | 0.371
2001-12-11 | 12:05 | Piastra vecchia (plate 1) D1: 2.0mm; D2: 2.0mm | 7 | 16 | 79 | 83.8 | 69 | 69.8 | 74.84144 | 354 | 0.331 | 0.401
2001-12-11 | 12:05 | Piastra vecchia (plate 1) D1: 2.0mm; D2: 2.0mm | 7 | 17 | 72.4 | 74.7 | 61.3 | 62.1 | 65.11628 | 308 | 0.371 | 0.431
2001-12-11 | 13:27 | Piastra vecchia (plate 1) D1: 2.0mm; D2: 2.0mm | 7 | 18 | 0.222 | 1.11 | 0.617 | 0.171 | -0.006892178 | -0.0326 | 3.391 | 3.791
2001-12-11 | 13:29 | Piastra vecchia (plate 1) D1: 2.0mm; D2: 2.0mm | 8 | 1 | 0 | 0 | 0 | 0 | -0.006469345 | -0.0306 | 3.391 | 3.791
2001-12-11 | 13:34 | Piastra vecchia (plate 1) D1: 2.0mm; D2: 2.0mm | 8 | 2 | 96.8 | 104 | 85.2 | 92.4 | 99.78858 | 472 | 0.331 | 0.431
2001-12-11 | 13:34 | Piastra vecchia (plate 1) D1: 2.0mm; D2: 2.0mm | 8 | 3 | 7.65 | 4.54 | 4.5 | 9.71 | 0.7230444 | 3.42 | 1.111 | 1.161
2001-12-11 | 13:34 | Piastra vecchia (plate 1) D1: 2.0mm; D2: 2.0mm | 8 | 4 | 97.7 | 104 | 85.1 | 92.6 | 100.2114 | 474 | 0.321 | 0.421
2001-12-11 | 13:35 | Piastra vecchia (plate 1) D1: 2.0mm; D2: 2.0mm | 8 | 5 | 7.1 | 4.56 | 4.71 | 9.19 | 0.4735729 | 2.24 | 1.121 | 1.181
2001-12-11 | 13:35 | Piastra vecchia (plate 1) D1: 2.0mm; D2: 2.0mm | 8 | 6 | 98.2 | 104 | 84.4 | 92.6 | 100.2114 | 474 | 0.321 | 0.411
2001-12-11 | 13:35 | Piastra vecchia (plate 1) D1: 2.0mm; D2: 2.0mm | 8 | 7 | 8.3 | 4.89 | 4.93 | 10.7 | 0.8054968 | 3.81 | 1.071 | 1.131
2001-12-11 | 13:35 | Piastra vecchia (plate 1) D1: 2.0mm; D2: 2.0mm | 8 | 8 | 63.3 | 58.3 | 47 | 57.9 | 54.33404 | 257 | 0.551 | 0.601
2001-12-11 | 13:36 | Piastra vecchia (plate 1) D1: 2.0mm; D2: 2.0mm | 8 | 9 | 71.4 | 68.9 | 55.8 | 66.1 | 65.3277 | 309 | 0.491 | 0.551
2001-12-11 | 13:36 | Piastra vecchia (plate 1) D1: 2.0mm; D2: 2.0mm | 8 | 10 | 79 | 78.5 | 63.6 | 73.4 | 75.26427 | 356 | 0.441 | 0.511
2001-12-11 | 13:36 | Piastra vecchia (plate 1) D1: 2.0mm; D2: 2.0mm | 8 | 11 | 85.9 | 87.5 | 71 | 80 | 84.5666 | 400 | 0.391 | 0.471
2001-12-11 | 13:36 | Piastra vecchia (plate 1) D1: 2.0mm; D2: 2.0mm | 8 | 12 | 93.3 | 97.3 | 79 | 87.4 | 94.71459 | 448 | 0.341 | 0.431
2001-12-11 | 13:37 | Piastra vecchia (plate 1) D1: 2.0mm; D2: 2.0mm | 8 | 13 | 97.5 | 102 | 83 | 90.8 | 99.78858 | 472 | 0.311 | 0.411
2001-12-11 | 13:37 | Piastra vecchia (plate 1) D1: 2.0mm; D2: 2.0mm | 8 | 14 | 78.8 | 84.7 | 69.1 | 74.4 | 75.26427 | 356 | 0.371 | 0.441
2001-12-11 | 13:37 | Piastra vecchia (plate 1) D1: 2.0mm; D2: 2.0mm | 8 | 15 | 71.8 | 74.9 | 61 | 66.8 | 65.11628 | 308 | 0.401 | 0.471
2001-12-11 | 13:38 | Piastra vecchia (plate 1) D1: 2.0mm; D2: 2.0mm | 8 | 16 | 0.722 | 2.05 | 2.24 | 4.25 | 0.02959831 | 0.14 | 3.121 | 3.161
2001-12-11 | 13:40 | Piastra vecchia (plate 1) D1: 2.0mm; D2: 2.0mm | 9 | 1 | 0 | 0 | 0 | 0 | 0.0230444 | 0.109 | 3.391 | 3.791
2001-12-11 | 13:44 | Piastra vecchia (plate 1) D1: 2.0mm; D2: 2.0mm | 9 | 2 | 97.7 | 104 | 84 | 92 | 99.78858 | 472 | 0.331 | 0.421
2001-12-11 | 13:44 | Piastra vecchia (plate 1) D1: 2.0mm; D2: 2.0mm | 9 | 3 | 5.41 | 3.41 | 3.54 | 6.53 | 0.3615222 | 1.71 | 1.201 | 1.241
2001-12-11 | 13:45 | Piastra vecchia (plate 1) D1: 2.0mm; D2: 2.0mm | 9 | 4 | 99 | 105 | 83.6 | 92.1 | 100 | 473 | 0.311 | 0.411
2001-12-11 | 13:45 | Piastra vecchia (plate 1) D1: 2.0mm; D2: 2.0mm | 9 | 5 | 11.2 | 5.22 | 4.76 | 13.2 | 2.410148 | 11.4 | 0.981 | 1.031
2001-12-11 | 13:45 | Piastra vecchia (plate 1) D1: 2.0mm; D2: 2.0mm | 9 | 6 | 99.3 | 104 | 83 | 92 | 99.78858 | 472 | 0.301 | 0.401
2001-12-11 | 13:45 | Piastra vecchia (plate 1) D1: 2.0mm; D2: 2.0mm | 9 | 7 | 11.9 | 5.32 | 5.05 | 14.1 | 2.706131 | 12.8 | 0.941 | 1.001
2001-12-11 | 13:46 | Piastra vecchia (plate 1) D1: 2.0mm; D2: 2.0mm | 9 | 8 | 65.3 | 59.1 | 46.1 | 58.2 | 54.96829 | 260 | 0.531 | 0.581
2001-12-11 | 13:46 | Piastra vecchia (plate 1) D1: 2.0mm; D2: 2.0mm | 9 | 9 | 73.1 | 69.3 | 54.1 | 65.6 | 65.11628 | 308 | 0.481 | 0.531
2001-12-11 | 13:46 | Piastra vecchia (plate 1) D1: 2.0mm; D2: 2.0mm | 9 | 10 | 80.6 | 79.4 | 62.2 | 73.2 | 75.47569 | 357 | 0.431 | 0.491
2001-12-11 | 13:46 | Piastra vecchia (plate 1) D1: 2.0mm; D2: 2.0mm | 9 | 11 | 87.6 | 88.4 | 69.5 | 79.7 | 84.77801 | 401 | 0.381 | 0.461
2001-12-11 | 13:46 | Piastra vecchia (plate 1) D1: 2.0mm; D2: 2.0mm | 9 | 12 | 94.7 | 98.2 | 77.4 | 86.8 | 94.71459 | 448 | 0.331 | 0.421
2001-12-11 | 13:47 | Piastra vecchia (plate 1) D1: 2.0mm; D2: 2.0mm | 9 | 13 | 98.3 | 103 | 81.4 | 90 | 99.57717 | 471 | 0.311 | 0.401
2001-12-11 | 13:47 | Piastra vecchia (plate 1) D1: 2.0mm; D2: 2.0mm | 9 | 14 | 80.1 | 84.8 | 68 | 73.9 | 75.47569 | 357 | 0.371 | 0.431
2001-12-11 | 13:47 | Piastra vecchia (plate 1) D1: 2.0mm; D2: 2.0mm | 9 | 15 | 73.1 | 74.7 | 59.1 | 66.4 | 65.11628 | 308 | 0.401 | 0.461
2001-12-11 | 13:49 | Piastra vecchia (plate 1) D1: 2.0mm; D2: 2.0mm | 9 | 16 | 0.58 | 0.618 | 0.56 | 0.783 | 0.02241015 | 0.106 | 3.391 | 3.791
2001-12-11 | 13:50 | Piastra vecchia (plate 1) D1: 2.0mm; D2: 2.0mm | 10 | 1 | 0 | 0 | 0 | 0 | 0.0210148 | 0.0994 | 3.391 | 3.791
2001-12-11 | 13:53 | Piastra vecchia (plate 1) D1: 2.0mm; D2: 2.0mm | 10 | 2 | 90.1 | 97.2 | 84.6 | 94.5 | 99.78858 | 472 | 0.331 | 0.371
2001-12-11 | 13:53 | Piastra vecchia (plate 1) D1: 2.0mm; D2: 2.0mm | 10 | 3 | 5.69 | 3.17 | 3.75 | 7.28 | 0.4122622 | 1.95 | 1.191 | 1.171
2001-12-11 | 13:53 | Piastra vecchia (plate 1) D1: 2.0mm; D2: 2.0mm | 10 | 4 | 91.6 | 97.6 | 83.8 | 94.7 | 100 | 473 | 0.311 | 0.361
2001-12-11 | 13:53 | Piastra vecchia (plate 1) D1: 2.0mm; D2: 2.0mm | 10 | 5 | 6.63 | 3.57 | 3.97 | 8.06 | 0.4672304 | 2.21 | 1.121 | 1.121
2001-12-11 | 13:54 | Piastra vecchia (plate 1) D1: 2.0mm; D2: 2.0mm | 10 | 6 | 91.6 | 97.1 | 82.7 | 93.6 | 100 | 473 | 0.311 | 0.361
2001-12-11 | 13:54 | Piastra vecchia (plate 1) D1: 2.0mm; D2: 2.0mm | 10 | 7 | 7.59 | 4.28 | 4.55 | 8.95 | 0.5221987 | 2.47 | 1.071 | 1.091
2001-12-11 | 13:54 | Piastra vecchia (plate 1) D1: 2.0mm; D2: 2.0mm | 10 | 8 | 66.7 | 52 | 44.9 | 60 | 54.75687 | 259 | 0.541 | 0.541
2001-12-11 | 13:55 | Piastra vecchia (plate 1) D1: 2.0mm; D2: 2.0mm | 10 | 9 | 74.3 | 62.3 | 53.1 | 67.7 | 65.11628 | 308 | 0.481 | 0.491
2001-12-11 | 13:55 | Piastra vecchia (plate 1) D1: 2.0mm; D2: 2.0mm | 10 | 10 | 81.8 | 72.5 | 61.4 | 75.1 | 75.26427 | 356 | 0.431 | 0.451
2001-12-11 | 13:55 | Piastra vecchia (plate 1) D1: 2.0mm; D2: 2.0mm | 10 | 11 | 88.5 | 81.7 | 68.7 | 81.5 | 84.5666 | 400 | 0.391 | 0.421
2001-12-11 | 13:55 | Piastra vecchia (plate 1) D1: 2.0mm; D2: 2.0mm | 10 | 12 | 95.9 | 91.7 | 77 | 88.6 | 94.926 | 449 | 0.331 | 0.381
2001-12-11 | 13:56 | Piastra vecchia (plate 1) D1: 2.0mm; D2: 2.0mm | 10 | 13 | 90.6 | 95.5 | 80.5 | 91.7 | 99.15433 | 469 | 0.311 | 0.361
2001-12-11 | 13:56 | Piastra vecchia (plate 1) D1: 2.0mm; D2: 2.0mm | 10 | 14 | 80.8 | 78.4 | 67 | 74.6 | 74.84144 | 354 | 0.371 | 0.391
2001-12-11 | 13:56 | Piastra vecchia (plate 1) D1: 2.0mm; D2: 2.0mm | 10 | 15 | 74.5 | 69.1 | 58.8 | 67.3 | 65.11628 | 308 | 0.401 | 0.411
2001-12-11 | 13:57 | Piastra vecchia (plate 1) D1: 2.0mm; D2: 2.0mm | 10 | 16 | 0.488 | 1.5 | 1.64 | 2.42 | 0.03298097 | 0.156 | 3.391 | 3.631
2001-12-11 | 13:59 | Piastra vecchia (plate 1) D1: 2.0mm; D2: 2.0mm | 11 | 1 | 0 | 0 | 0 | 0 | 0.02042283 | 0.0966 | 3.391 | 3.791
2001-12-11 | 14:03 | Piastra vecchia (plate 1) D1: 2.0mm; D2: 2.0mm | 11 | 2 | 102 | 96.3 | 84.5 | 91.6 | 99.78858 | 472 | 0.281 | 0.401
2001-12-11 | 14:03 | Piastra vecchia (plate 1) D1: 2.0mm; D2: 2.0mm | 11 | 3 | 7.11 | 3.59 | 3.95 | 8.09 | 0.6976744 | 3.3 | 1.081 | 1.141
2001-12-11 | 14:04 | Piastra vecchia (plate 1) D1: 2.0mm; D2: 2.0mm | 11 | 4 | 103 | 96.6 | 84 | 91.3 | 100 | 473 | 0.271 | 0.391
2001-12-11 | 14:04 | Piastra vecchia (plate 1) D1: 2.0mm; D2: 2.0mm | 11 | 5 | 7.9 | 3.96 | 4.3 | 8.63 | 0.6849894 | 3.24 | 1.031 | 1.101
2001-12-11 | 14:04 | Piastra vecchia (plate 1) D1: 2.0mm; D2: 2.0mm | 11 | 6 | 104 | 96.6 | 83.5 | 91.4 | 99.78858 | 472 | 0.261 | 0.391
2001-12-11 | 14:04 | Piastra vecchia (plate 1) D1: 2.0mm; D2: 2.0mm | 11 | 7 | 7.09 | 3.84 | 4.25 | 7.82 | 0.4820296 | 2.28 | 1.051 | 1.141
2001-12-11 | 14:05 | Piastra vecchia (plate 1) D1: 2.0mm; D2: 2.0mm | 11 | 8 | 68.7 | 52 | 45.7 | 57 | 54.33404 | 257 | 0.471 | 0.551
2001-12-11 | 14:05 | Piastra vecchia (plate 1) D1: 2.0mm; D2: 2.0mm | 11 | 9 | 76.8 | 62.2 | 54.5 | 64.9 | 65.11628 | 308 | 0.421 | 0.511
2001-12-11 | 14:05 | Piastra vecchia (plate 1) D1: 2.0mm; D2: 2.0mm | 11 | 10 | 83.8 | 71.4 | 62 | 71.4 | 74.63002 | 353 | 0.381 | 0.481
2001-12-11 | 14:05 | Piastra vecchia (plate 1) D1: 2.0mm; D2: 2.0mm | 11 | 11 | 91.6 | 81.6 | 70.3 | 79.1 | 84.98943 | 402 | 0.331 | 0.441
2001-12-11 | 14:06 | Piastra vecchia (plate 1) D1: 2.0mm; D2: 2.0mm | 11 | 12 | 99.1 | 90.6 | 77.8 | 85.8 | 94.71459 | 448 | 0.281 | 0.411
2001-12-11 | 14:06 | Piastra vecchia (plate 1) D1: 2.0mm; D2: 2.0mm | 11 | 13 | 103 | 95.4 | 81.6 | 89.5 | 99.78858 | 472 | 0.261 | 0.391
2001-12-11 | 14:06 | Piastra vecchia (plate 1) D1: 2.0mm; D2: 2.0mm | 11 | 14 | 83.4 | 77.5 | 67.9 | 73 | 74.63002 | 353 | 0.321 | 0.421
2001-12-11 | 14:06 | Piastra vecchia (plate 1) D1: 2.0mm; D2: 2.0mm | 11 | 15 | 76.3 | 68.3 | 59.6 | 65.4 | 64.90486 | 307 | 0.351 | 0.441
2001-12-11 | 14:07 | Piastra vecchia (plate 1) D1: 2.0mm; D2: 2.0mm | 11 | 16 | -0.0679 | 1.45 | 1.52 | 2.33 | 0.03002114 | 0.142 | 3.151 | 3.231
2001-12-11 | 14:09 | Piastra vecchia (plate 1) D1: 2.0mm; D2: 2.0mm | 12 | 1 | 0 | 0 | 0 | 0 | 0.01926004 | 0.0911 | 3.391 | 3.791
2001-12-11 | 14:12 | Piastra vecchia (plate 1) D1: 2.0mm; D2: 2.0mm | 12 | 2 | 106 | 86.4 | 87.3 | 93.1 | 100.2114 | 474 | 0.261 | 0.381
2001-12-11 | 14:13 | Piastra vecchia (plate 1) D1: 2.0mm; D2: 2.0mm | 12 | 3 | 6.36 | 2.71 | 3.54 | 7.22 | 0.4883721 | 2.31 | 1.121 | 1.161
2001-12-11 | 14:14 | Piastra vecchia (plate 1) D1: 2.0mm; D2: 2.0mm | 12 | 4 | 106 | 85.9 | 85.5 | 91.7 | 99.78858 | 472 | 0.251 | 0.381
2001-12-11 | 14:14 | Piastra vecchia (plate 1) D1: 2.0mm; D2: 2.0mm | 12 | 5 | 6.14 | 3.15 | 4.01 | 6.26 | 0.2706131 | 1.28 | 1.121 | 1.201
2001-12-11 | 14:14 | Piastra vecchia (plate 1) D1: 2.0mm; D2: 2.0mm | 12 | 6 | 107 | 86.2 | 85.1 | 91.9 | 100 | 473 | 0.241 | 0.381
2001-12-11 | 14:14 | Piastra vecchia (plate 1) D1: 2.0mm; D2: 2.0mm | 12 | 7 | 7.49 | 3.41 | 4.18 | 8.47 | 0.6067653 | 2.87 | 1.041 | 1.111
2001-12-11 | 14:15 | Piastra vecchia (plate 1) D1: 2.0mm; D2: 2.0mm | 12 | 8 | 71.9 | 43.2 | 47.7 | 58.1 | 55.39112 | 262 | 0.471 | 0.561
2001-12-11 | 14:15 | Piastra vecchia (plate 1) D1: 2.0mm; D2: 2.0mm | 12 | 9 | 79.9 | 52.2 | 55.9 | 65.6 | 65.3277 | 309 | 0.421 | 0.511
2001-12-11 | 14:15 | Piastra vecchia (plate 1) D1: 2.0mm; D2: 2.0mm | 12 | 10 | 87.6 | 61.4 | 63.8 | 73 | 75.05285 | 355 | 0.371 | 0.471
2001-12-11 | 14:16 | Piastra vecchia (plate 1) D1: 2.0mm; D2: 2.0mm | 12 | 11 | 95 | 71 | 71.8 | 79.9 | 84.98943 | 402 | 0.321 | 0.441
2001-12-11 | 14:16 | Piastra vecchia (plate 1) D1: 2.0mm; D2: 2.0mm | 12 | 12 | 102 | 80.3 | 79.4 | 86.6 | 94.71459 | 448 | 0.261 | 0.401
2001-12-11 | 14:17 | Piastra vecchia (plate 1) D1: 2.0mm; D2: 2.0mm | 12 | 13 | 106 | 85.3 | 83.2 | 90 | 99.78858 | 472 | 0.241 | 0.381
2001-12-11 | 14:17 | Piastra vecchia (plate 1) D1: 2.0mm; D2: 2.0mm | 12 | 14 | 86.6 | 69.3 | 70.4 | 73.7 | 75.05285 | 355 | 0.301 | 0.401
2001-12-11 | 14:17 | Piastra vecchia (plate 1) D1: 2.0mm; D2: 2.0mm | 12 | 15 | 78.8 | 60.9 | 62.4 | 65.2 | 65.11628 | 308 | 0.331 | 0.431
2001-12-11 | 14:19 | Piastra vecchia (plate 1) D1: 2.0mm; D2: 2.0mm | 12 | 16 | -0.148 | 1.21 | 1.61 | 3.26 | 0.03192389 | 0.151 | 2.491 | 2.551
2001-12-11 | 14:26 | Piastra vecchia (plate 1) D1: 2.0mm; D2: 2.0mm | 13 | 1 | 0 | 0 | 0 | 0 | 0.02494715 | 0.118 | 3.391 | 3.791
2001-12-11 | 14:27 | Piastra vecchia (plate 1) D1: 2.0mm; D2: 2.0mm | 13 | 2 | 103 | 99.9 | 84.2 | 93.9 | 99.78858 | 472 | 0.301 | 0.391
2001-12-11 | 14:28 | Piastra vecchia (plate 1) D1: 2.0mm; D2: 2.0mm | 13 | 3 | 7.04 | 3.57 | 3.62 | 7.61 | 0.3784355 | 1.79 | 1.141 | 1.171
2001-12-11 | 14:28 | Piastra vecchia (plate 1) D1: 2.0mm; D2: 2.0mm | 13 | 4 | 104 | 100 | 84.5 | 94.8 | 100 | 473 | 0.281 | 0.371
2001-12-11 | 14:28 | Piastra vecchia (plate 1) D1: 2.0mm; D2: 2.0mm | 13 | 5 | 8.25 | 3.73 | 3.98 | 9.14 | 0.640592 | 3.03 | 1.071 | 1.101
2001-12-11 | 14:28 | Piastra vecchia (plate 1) D1: 2.0mm; D2: 2.0mm | 13 | 6 | 105 | 100 | 84 | 94.9 | 100.2114 | 474 | 0.281 | 0.371
2001-12-11 | 14:29 | Piastra vecchia (plate 1) D1: 2.0mm; D2: 2.0mm | 13 | 7 | 7.16 | 3.61 | 3.59 | 8.16 | 0.4186047 | 1.98 | 1.101 | 1.141
2001-12-11 | 14:29 | Piastra vecchia (plate 1) D1: 2.0mm; D2: 2.0mm | 13 | 8 | 69.3 | 54.7 | 46.6 | 60.3 | 54.96829 | 260 | 0.511 | 0.551
2001-12-11 | 14:29 | Piastra vecchia (plate 1) D1: 2.0mm; D2: 2.0mm | 13 | 9 | 77.4 | 64.8 | 54.7 | 68.1 | 65.11628 | 308 | 0.461 | 0.501
2001-12-11 | 14:29 | Piastra vecchia (plate 1) D1: 2.0mm; D2: 2.0mm | 13 | 10 | 85 | 74.8 | 62.7 | 75.5 | 75.26427 | 356 | 0.411 | 0.461
2001-12-11 | 14:30 | Piastra vecchia (plate 1) D1: 2.0mm; D2: 2.0mm | 13 | 11 | 92.4 | 84.3 | 70.6 | 82.4 | 85.20085 | 403 | 0.361 | 0.431
2001-12-11 | 14:30 | Piastra vecchia (plate 1) D1: 2.0mm; D2: 2.0mm | 13 | 12 | 99.8 | 93.6 | 77.9 | 89.3 | 94.71459 | 448 | 0.311 | 0.391
2001-12-11 | 14:30 | Piastra vecchia (plate 1) D1: 2.0mm; D2: 2.0mm | 13 | 13 | 104 | 98.5 | 82.1 | 93 | 100 | 473 | 0.281 | 0.371
2001-12-11 | 14:30 | Piastra vecchia (plate 1) D1: 2.0mm; D2: 2.0mm | 13 | 14 | 84.1 | 80.3 | 68.2 | 75.6 | 74.63002 | 353 | 0.341 | 0.401
2001-12-11 | 14:30 | Piastra vecchia (plate 1) D1: 2.0mm; D2: 2.0mm | 13 | 15 | 77.7 | 70.9 | 60 | 68.3 | 65.3277 | 309 | 0.381 | 0.431
2001-12-11 | 14:32 | Piastra vecchia (plate 1) D1: 2.0mm; D2: 2.0mm | 13 | 16 | 0.481 | 0.659 | 0.376 | 0.814 | 0.01813953 | 0.0858 | 3.391 | 3.791
2001-12-11 | 14:33 | Piastra vecchia (plate 1) D1: 2.0mm; D2: 2.0mm | 14 | 1 | 0 | 0 | 0 | 0 | 0.01843552 | 0.0872 | 3.391 | 3.791
2001-12-11 | 14:37 | Piastra vecchia (plate 1) D1: 2.0mm; D2: 2.0mm | 14 | 2 | 99.8 | 102 | 83.3 | 92 | 100.2114 | 474 | 0.321 | 0.411
2001-12-11 | 14:37 | Piastra vecchia (plate 1) D1: 2.0mm; D2: 2.0mm | 14 | 3 | 6.04 | 3.64 | 3.91 | 6.49 | 0.3509514 | 1.66 | 1.191 | 1.231
2001-12-11 | 14:37 | Piastra vecchia (plate 1) D1: 2.0mm; D2: 2.0mm | 14 | 4 | 101 | 102 | 82.8 | 92.1 | 100 | 473 | 0.301 | 0.391
2001-12-11 | 14:37 | Piastra vecchia (plate 1) D1: 2.0mm; D2: 2.0mm | 14 | 5 | 10.4 | 4.57 | 4.31 | 12.1 | 1.964059 | 9.29 | 1.001 | 1.041
2001-12-11 | 14:38 | Piastra vecchia (plate 1) D1: 2.0mm; D2: 2.0mm | 14 | 6 | 101 | 101 | 81.8 | 91.4 | 99.78858 | 472 | 0.301 | 0.381
2001-12-11 | 14:38 | Piastra vecchia (plate 1) D1: 2.0mm; D2: 2.0mm | 14 | 7 | 6.47 | 3.84 | 3.99 | 7.74 | 0.4186047 | 1.98 | 1.131 | 1.171
2001-12-11 | 14:38 | Piastra vecchia (plate 1) D1: 2.0mm; D2: 2.0mm | 14 | 8 | 65.8 | 57.5 | 45.7 | 57.5 | 55.39112 | 262 | 0.521 | 0.561
2001-12-11 | 14:39 | Piastra vecchia (plate 1) D1: 2.0mm; D2: 2.0mm | 14 | 9 | 73.6 | 66.9 | 53.1 | 64.8 | 65.11628 | 308 | 0.481 | 0.521
2001-12-11 | 14:39 | Piastra vecchia (plate 1) D1: 2.0mm; D2: 2.0mm | 14 | 10 | 81.2 | 76.5 | 61 | 72.4 | 75.05285 | 355 | 0.421 | 0.481
2001-12-11 | 14:39 | Piastra vecchia (plate 1) D1: 2.0mm; D2: 2.0mm | 14 | 11 | 88.4 | 85.3 | 68.3 | 79.3 | 84.5666 | 400 | 0.381 | 0.441
2001-12-11 | 14:39 | Piastra vecchia (plate 1) D1: 2.0mm; D2: 2.0mm | 14 | 12 | 96.3 | 95.3 | 76.6 | 86.7 | 94.926 | 449 | 0.321 | 0.401
2001-12-11 | 14:39 | Piastra vecchia (plate 1) D1: 2.0mm; D2: 2.0mm | 14 | 13 | 100 | 100 | 80.5 | 90.5 | 100 | 473 | 0.301 | 0.381
2001-12-11 | 14:40 | Piastra vecchia (plate 1) D1: 2.0mm; D2: 2.0mm | 14 | 14 | 81.3 | 82.1 | 67 | 73.6 | 75.26427 | 356 | 0.361 | 0.411
2001-12-11 | 14:40 | Piastra vecchia (plate 1) D1: 2.0mm; D2: 2.0mm | 14 | 15 | 74.2 | 72.5 | 58.7 | 65.9 | 65.11628 | 308 | 0.391 | 0.431
2001-12-11 | 14:42 | Piastra vecchia (plate 1) D1: 2.0mm; D2: 2.0mm | 14 | 16 | 11.3 | 24.9 | 31.2 | 3.6 | 0.01862579 | 0.0881 | 3.391 | 3.791
2001-12-11 | 15:10 | Piastra vecchia (plate 1) salto strato: 0.5mm sotto riempitivi | 15 | 1 | 0 | 0 | 0 | 0 | 0.02262156 | 0.107 | 3.391 | 3.791
2001-12-11 | 15:11 | Piastra vecchia (plate 1) salto strato: 0.5mm sotto riempitivi | 15 | 2 | 29.3 | 29.2 | 16.1 | 34.6 | 21.14165 | 100 | 0.881 | 0.901
2001-12-11 | 15:11 | Piastra vecchia (plate 1) salto strato: 0.5mm sotto riempitivi | 15 | 3 | 50.1 | 53.8 | 36.8 | 58.9 | 42.91755 | 203 | 0.691 | 0.751
2001-12-11 | 15:11 | Piastra vecchia (plate 1) salto strato: 0.5mm sotto riempitivi | 15 | 4 | 78.6 | 98.9 | 78.3 | 97.1 | 86.04651 | 407 | 0.421 | 0.501
2001-12-11 | 15:12 | Piastra vecchia (plate 1) salto strato: 0.5mm sotto riempitivi | 15 | 5 | 7.02 | 3.77 | 3.67 | 8.92 | 0.4651163 | 2.2 | 1.211 | 1.201
2001-12-11 | 15:12 | Piastra vecchia (plate 1) salto strato: 0.5mm sotto riempitivi | 15 | 6 | 81.2 | 101 | 79.2 | 97.9 | 100.7317 | 413 | 0.391 | 0.491
2001-12-11 | 15:12 | Piastra vecchia (plate 1) salto strato: 0.5mm sotto riempitivi | 15 | 7 | 10.2 | 5.23 | 3.99 | 15 | 2.139024 | 8.77 | 1.081 | 1.091
2001-12-11 | 15:12 | Piastra vecchia (plate 1) salto strato: 0.5mm sotto riempitivi | 15 | 8 | 81 | 101 | 78.1 | 96.2 | 99.7561 | 409 | 0.381 | 0.491
2001-12-11 | 15:13 | Piastra vecchia (plate 1) salto strato: 0.5mm sotto riempitivi | 15 | 9 | 10.1 | 5.25 | 3.89 | 14.6 | 2.046341 | 8.39 | 1.071 | 1.091
2001-12-11 | 15:13 | Piastra vecchia (plate 1) salto strato: 0.5mm sotto riempitivi | 15 | 10 | 58.2 | 61.2 | 42.4 | 61.7 | 55.36585 | 227 | 0.621 | 0.671
2001-12-11 | 15:13 | Piastra vecchia (plate 1) salto strato: 0.5mm sotto riempitivi | 15 | 11 | 65.1 | 69.9 | 49.9 | 69.2 | 64.87805 | 266 | 0.571 | 0.631
2001-12-11 | 15:13 | Piastra vecchia (plate 1) salto strato: 0.5mm sotto riempitivi | 15 | 12 | 72.4 | 79.3 | 57.9 | 76.8 | 75.36585 | 309 | 0.521 | 0.591
2001-12-11 | 15:13 | Piastra vecchia (plate 1) salto strato: 0.5mm sotto riempitivi | 15 | 13 | 79.8 | 89.1 | 66.4 | 85 | 85.60976 | 351 | 0.461 | 0.551
2001-12-11 | 15:14 | Piastra vecchia (plate 1) salto strato: 0.5mm sotto riempitivi | 15 | 14 | 85.5 | 96.7 | 72.7 | 90.8 | 94.63415 | 388 | 0.411 | 0.521
2001-12-11 | 15:14 | Piastra vecchia (plate 1) salto strato: 0.5mm sotto riempitivi | 15 | 15 | 80.1 | 99.8 | 76.1 | 94 | 99.02439 | 406 | 0.381 | 0.501
2001-12-11 | 15:14 | Piastra vecchia (plate 1) salto strato: 0.5mm sotto riempitivi | 15 | 16 | 71.5 | 84.1 | 63.1 | 74.5 | 75.36585 | 309 | 0.441 | 0.531
2001-12-11 | 15:14 | Piastra vecchia (plate 1) salto strato: 0.5mm sotto riempitivi | 15 | 17 | 64.9 | 74.3 | 55.1 | 66.6 | 65.12195 | 267 | 0.481 | 0.561
2001-12-11 | 15:15 | Piastra vecchia (plate 1) salto strato: 0.5mm sotto riempitivi | 15 | 18 | 0.926 | 1.29 | 1.06 | 1.9 | 0.02804878 | 0.115 | 2.511 | 2.511
2001-12-11 | 15:46 | Piastra vecchia (plate 1) verifica azzeramento | 0 | 1 | 0 | 0 | 0 | 0 | 36.79512 | 150.86 | -4.881 | -4.851