## scarto
POLO P021 Dimensioni compreso KAPTON su piano medio
SCARTO
Date: | Time: | Commento | Postazione | Number | L2-right | L1-right | L1-left | L2-left |  | L2-right | L1-right | L1-left | L2-left | Forza Nmm² (Pressa) | Pressione (bar) | D1- right | D2 - left | Media D1-D2 | scarto
2001-11-14 | 7:38 | Piastra nuova. D1: 1.8mm; D2: 1.8mm. | 1 | 17 | 57.7 | 67.6 | 58.4 | 68.2 |  | -6.9934 | 1.564786 | -7.635214 | 3.5066 | 74.63002 | 353 | 0.255 | 0.315 | 0.285 | 0.001714286
2001-11-14 | 7:55 | Piastra nuova. D1: 1.8mm; D2: 1.8mm. | 2 | 10 | 58 | 71.1 | 67.2 | 66 |  | -6.6934 | 5.064786 | 1.164786 | 1.3066 | 74.84144 | 359 | 0.235 | 0.315 | 0.275 | -0.008285714
2001-11-14 | 8:30 | Piastra nuova. D1: 1.8mm; D2: 1.8mm. | 3 | 10 | 61.3 | 67.6 | 64.9 | 66.7 |  | -3.3934 | 1.564786 | -1.135214 | 2.0066 | 74.63002 | 356 | 0.255 | 0.355 | 0.305 | 0.02171429
2001-11-14 | 8:38 | Piastra nuova. D1: 1.8mm; D2: 1.8mm. | 4 | 10 | 60.044 | 69.503 | 71.829 | 61.572 |  | -4.6494 | 3.467786 | 5.793786 | -3.1214 | 74.84144 | 356.2 | 0.221 | 0.327 | 0.274 | -0.009285714
2001-11-14 | 8:54 | Piastra nuova. D1: 1.8mm; D2: 1.8mm. | 5 | 10 | 61.35 | 67.062 | 66.427 | 65.572 |  | -3.3434 | 1.026786 | 0.3917857 | 0.8786 | 75.05285 | 355.5 | 0.227 | 0.338 | 0.2825 | -0.0007857143
2001-11-14 | 9:14 | Piastra nuova. D1: 1.8mm; D2: 1.8mm. | 6 | 11 | 65.585 | 64.023 | 66.756 | 67.642 |  | 0.8916 | -2.012214 | 0.7207857 | 2.9486 | 74.63002 | 355.63 | 0.227 | 0.346 | 0.2865 | 0.003214286
2001-11-14 | 9:22 | Piastra nuova. D1: 1.8mm; D2: 1.8mm. | 7 | 10 | 62.355 | 68.401 | 64.585 | 66.069 |  | -2.3384 | 2.365786 | -1.450214 | 1.3756 | 74.63002 | 353.45 | 0.215 | 0.325 | 0.27 | -0.01328571
2001-11-14 | 9:32 | Piastra nuova. D1: 1.8mm; D2: 1.8mm. | 8 | 10 | 58.989 | 68.746 | 67.884 | 63.855 |  | -5.7044 | 2.710786 | 1.848786 | -0.8384 | 75.05285 | 355.83 | 0.259 | 0.379 | 0.319 | 0.03571429
2001-11-14 | 9:42 | Piastra nuova. D1: 1.8mm; D2: 1.8mm. | 9 | 10 | 61.699 | 68.311 | 66.665 | 65.335 |  | -2.9944 | 2.275786 | 0.6297857 | 0.6416 | 74.84144 | 352.72 | 0.258 | 0.356 | 0.307 | 0.02371429
2001-11-14 | 9:51 | Piastra nuova. D1: 1.8mm; D2: 1.8mm. | 10 | 10 | 63.317 | 64.723 | 56.927 | 69.37 |  | -1.3764 | -1.312214 | -9.108214 | 4.6766 | 74.63002 | 354.74 | 0.185 | 0.279 | 0.232 | -0.05128571
2001-11-14 | 10:09 | Piastra nuova. D1: 1.8mm; D2: 1.8mm. | 11 | 10 | 66.328 | 65.763 | 65.329 | 66.509 |  | 1.6346 | -0.2722143 | -0.7062143 | 1.8156 | 74.82452 | 354.65 | 0.229 | 0.333 | 0.281 | -0.002285714
2001-11-14 | 10:18 | Piastra nuova. D1: 1.8mm; D2: 1.8mm. | 12 | 10 | 65.869 | 64.164 | 62 | 67.994 |  | 1.1756 | -1.871214 | -4.035214 | 3.3006 | 74.90063 | 359.97 | 0.199 | 0.331 | 0.265 | -0.01828571
2001-11-14 | 10:31 | Piastra nuova. D1: 1.8mm; D2: 1.8mm. | 13 | 10 | 63.027 | 68.463 | 66.079 | 67.116 |  | -1.6664 | 2.427786 | 0.04378571 | 2.4226 | 75.40803 | 357.18 | 0.219 | 0.346 | 0.2825 | -0.0007857143
2001-11-14 | 10:42 | Piastra nuova. D1: 1.8mm; D2: 1.8mm. | 14 | 11 | 60.82 | 67.04 | 61.506 | 76.085 |  | -3.8734 | 1.004786 | -4.529214 | 11.3916 | 74.90486 | 355.59 | 0.258 | 0.345 | 0.3015 | 0.01821429
|  |  |  | Average (OUTER) | 61.8845 | 64.6934 |  | 67.00136 | MIN | -6.9934 | -2.012214 | -9.108214 | -3.1214 |  | AVERAGE | 0.2315714 | 0.335 | 0.2832857
[6 empty] | 67.343 | 64.99854 |  | MAX | 1.6346 | 5.064786 | 5.793786 | 11.3916 |  |  |  |  | MIN | -0.05128571
|  |  |  | Average (INNER) |  | 66.03521 | [11 empty] | MAX | 0.03571429
2001-11-14 | 10:55 | Piastra nuova. Salto di strato: 0.5mm sotto riempitivi | 15 | 10 | 62.683 | 60.87 | 55.61 | 73.572 | [5 empty] | 74.9878 | 307.45 | 0.386 | 0.522
|  |  |  | Average (OUTER) |  | 68.1275
|  |  |  | Average (INNER) |  | 58.24
Note on G21: media L2-right e L2-left
Note on G23: media L1-right e L1-left
Note on G27: media L2-right e L2-left
Note on G29: media L1-right e L1-left
Note on S21: media totale

## Elaborazione
POLO P021 Dimensioni compreso KAPTON su piano medio
Date: | Time: | Commento | Postazione | Number | L2-right | L1-right | L1-left | L2-left | Forza Nmm² (Pressa) | Pressione (bar) | D1- right | D2 - left
2001-11-14 | 7:38 | Piastra nuova. D1: 1.8mm; D2: 1.8mm. | 1 | 17 | 57.7 | 67.6 | 58.4 | 68.2 | 74.63002 | 353 | 0.255 | 0.315
2001-11-14 | 7:55 | Piastra nuova. D1: 1.8mm; D2: 1.8mm. | 2 | 10 | 58 | 71.1 | 67.2 | 66 | 75.89852 | 359 | 0.235 | 0.315
2001-11-14 | 8:30 | Piastra nuova. D1: 1.8mm; D2: 1.8mm. | 3 | 10 | 61.3 | 67.6 | 64.9 | 66.7 | 75.26427 | 356 | 0.255 | 0.355
2001-11-14 | 8:38 | Piastra nuova. D1: 1.8mm; D2: 1.8mm. | 4 | 10 | 60.044 | 69.503 | 71.829 | 61.572 | 75.30655 | 356.2 | 0.221 | 0.327
2001-11-14 | 8:54 | Piastra nuova. D1: 1.8mm; D2: 1.8mm. | 5 | 10 | 61.35 | 67.062 | 66.427 | 65.572 | 75.15856 | 355.5 | 0.227 | 0.338
2001-11-14 | 9:14 | Piastra nuova. D1: 1.8mm; D2: 1.8mm. | 6 | 11 | 65.585 | 64.023 | 66.756 | 67.642 | 75.18605 | 355.63 | 0.227 | 0.346
2001-11-14 | 9:22 | Piastra nuova. D1: 1.8mm; D2: 1.8mm. | 7 | 10 | 62.355 | 68.401 | 64.585 | 66.069 | 74.72516 | 353.45 | 0.215 | 0.325
2001-11-14 | 9:32 | Piastra nuova. D1: 1.8mm; D2: 1.8mm. | 8 | 10 | 58.989 | 68.746 | 67.884 | 63.855 | 75.22833 | 355.83 | 0.259 | 0.379
2001-11-14 | 9:42 | Piastra nuova. D1: 1.8mm; D2: 1.8mm. | 9 | 10 | 61.699 | 68.311 | 66.665 | 65.335 | 74.57082 | 352.72 | 0.258 | 0.356
2001-11-14 | 9:51 | Piastra nuova. D1: 1.8mm; D2: 1.8mm. | 10 | 10 | 63.317 | 64.723 | 56.927 | 69.37 | 74.99789 | 354.74 | 0.185 | 0.279
2001-11-14 | 10:09 | Piastra nuova. D1: 1.8mm; D2: 1.8mm. | 11 | 10 | 66.328 | 65.763 | 65.329 | 66.509 | 74.97886 | 354.65 | 0.229 | 0.333
2001-11-14 | 10:18 | Piastra nuova. D1: 1.8mm; D2: 1.8mm. | 12 | 10 | 65.869 | 64.164 | 62 | 67.994 | 76.10359 | 359.97 | 0.199 | 0.331
2001-11-14 | 10:31 | Piastra nuova. D1: 1.8mm; D2: 1.8mm. | 13 | 10 | 63.027 | 68.463 | 66.079 | 67.116 | 75.51374 | 357.18 | 0.219 | 0.346
2001-11-14 | 10:42 | Piastra nuova. D1: 1.8mm; D2: 1.8mm. | 14 | 10 | 60.82 | 67.04 | 61.506 | 66.127 | 75.17759 | 355.59 | 0.258 | 0.345
|  |  |  | Average (OUTER) | 61.8845 | 64.36147 |  | 66.29007 |  | AVERAGE | 0.2315714 | 0.335
[6 empty] | 67.343 | 64.99854
|  |  |  | Average (INNER) |  | 66.03521
2001-11-14 | 10:55 | Piastra nuova. Salto di strato: 0.5mm sotto riempitivi | 15 | 10 | 62.683 | 60.87 | 55.61 | 73.572 | 74.9878 | 307.45 | 0.386 | 0.522
|  |  |  | Average (OUTER) |  | 68.1275
|  |  |  | Average (INNER) |  | 58.24
Note on G19: media L2-right e L2-left
Note on G21: media L1-right e L1-left
Note on G24: media L2-right e L2-left
Note on G26: media L1-right e L1-left

## DATAFILE (original)
Date: | Time: | Commento | Postazione | Number | L2-right | L1-right | L1-left | L2-left | Forza Nmm² (Pressa) | Pressione (bar) | D1- right | D2 - left
2001-11-14 | 7:07 | Piastra nuova. Azzeramento | 0 | 1 | 0 | 0 | 0 | 0 |  | 151 | 0 | 0
11/14/01 | 7:12 | Piastra nuova. D1: 2.0mm; D2: 2.0mm. | 1 | 1 | 0 | 0 | 0 | 0 | 0.02832981 | 0.134 | 3.635 | 4.055
11/14/01 | 7:30 | Piastra nuova. D1: 2.0mm; D2: 2.0mm. | 1 | 2 | 42 | 23.7 | 20.8 | 47 | 35.72939 | 169 | 0.645 | 0.725
11/14/01 | 7:34 | Piastra nuova. D1: 1.8mm; D2: 1.8mm. | 1 | 6 | 0.727 | ######## | ######## | -0.254 | 0.0372093 | 0.176 | 3.635 | 4.055
11/14/01 | 7:35 | Piastra nuova. D1: 1.8mm; D2: 1.8mm. | 1 | 7 | 36.9 | 34.4 | 26.2 | 44.7 | 39.11205 | 185 | 0.515 | 0.595
11/14/01 | 7:35 | Piastra nuova. D1: 1.8mm; D2: 1.8mm. | 1 | 8 | 58 | 67.3 | 59.3 | 67.6 | 75.6871 | 358 | 0.305 | 0.365
11/14/01 | 7:35 | Piastra nuova. D1: 1.8mm; D2: 1.8mm. | 1 | 9 | 70 | 88.1 | 81 | 83.5 | 99.78858 | 472 | 0.165 | 0.225
11/14/01 | 7:36 | Piastra nuova. D1: 1.8mm; D2: 1.8mm. | 1 | 10 | 4.77 | 0.401 | ######## | 5.67 | 0.6955603 | 3.29 | 0.945 | 1.005
11/14/01 | 7:36 | Piastra nuova. D1: 1.8mm; D2: 1.8mm. | 1 | 11 | 70.9 | 88.8 | 80.8 | 83.8 | 100 | 473 | 0.155 | 0.215
11/14/01 | 7:36 | Piastra nuova. D1: 1.8mm; D2: 1.8mm. | 1 | 12 | 9.15 | 1.79 | -0.726 | 11.5 | 3.065539 | 14.5 | 0.745 | 0.815
11/14/01 | 7:37 | Piastra nuova. D1: 1.8mm; D2: 1.8mm. | 1 | 13 | 71.4 | 88.9 | 80.7 | 83.8 | 100 | 473 | 0.145 | 0.205
11/14/01 | 7:37 | Piastra nuova. D1: 1.8mm; D2: 1.8mm. | 1 | 14 | 4.1 | 0.599 | -0.945 | 6.05 | 0.5581395 | 2.64 | 0.915 | 0.985
11/14/01 | 7:37 | Piastra nuova. D1: 1.8mm; D2: 1.8mm. | 1 | 15 | 47.1 | 50.5 | 41.5 | 57.1 | 54.75687 | 259 | 0.355 | 0.415
11/14/01 | 7:37 | Piastra nuova. D1: 1.8mm; D2: 1.8mm. | 1 | 16 | 52.4 | 59.2 | 50.1 | 62.7 | 64.90486 | 307 | 0.305 | 0.365
11/14/01 | 7:38 | Piastra nuova. D1: 1.8mm; D2: 1.8mm. | 1 | 17 | 57.7 | 67.6 | 58.4 | 68.2 | 74.63002 | 353 | 0.255 | 0.315
11/14/01 | 7:38 | Piastra nuova. D1: 1.8mm; D2: 1.8mm. | 1 | 18 | 63.1 | 75.9 | 66.7 | 73.9 | 84.77801 | 401 | 0.215 | 0.275
11/14/01 | 7:38 | Piastra nuova. D1: 1.8mm; D2: 1.8mm. | 1 | 19 | 68 | 83.5 | 74.7 | 79.5 | 94.29175 | 446 | 0.175 | 0.235
11/14/01 | 7:38 | Piastra nuova. D1: 1.8mm; D2: 1.8mm. | 1 | 20 | 71.1 | 87.9 | 79.3 | 82.8 | 99.78858 | 472 | 0.145 | 0.205
11/14/01 | 7:38 | Piastra nuova. D1: 1.8mm; D2: 1.8mm. | 1 | 21 | 56.8 | 74.9 | 66.2 | 66.5 | 75.26427 | 356 | 0.175 | 0.235
11/14/01 | 7:39 | Piastra nuova. D1: 1.8mm; D2: 1.8mm. | 1 | 22 | 52.7 | 66 | 57.2 | 60.3 | 65.11628 | 308 | 0.205 | 0.265
11/14/01 | 7:46 | Piastra nuova. D1: 1.8mm; D2: 1.8mm. | 1 | 23 | -0.126 | -0.814 | ######## | -0.162 | 0.02283298 | 0.108 | 3.635 | 4.055
11/14/01 | 7:48 | Piastra nuova. D1: 1.8mm; D2: 1.8mm. | 2 | 1 | 0 | 0 | 0 | 0 | 0.0005137421 | 0.00243 | 3.635 | 4.055
11/14/01 | 7:53 | Piastra nuova. D1: 1.8mm; D2: 1.8mm. | 2 | 2 | 69.5 | 91.4 | 89.3 | 80.1 | 100.2114 | 474 | 0.165 | 0.255
11/14/01 | 7:53 | Piastra nuova. D1: 1.8mm; D2: 1.8mm. | 2 | 3 | 4.56 | 1.27 | 1.11 | 4.71 | 0.5454545 | 2.58 | 0.915 | 1.005
11/14/01 | 7:53 | Piastra nuova. D1: 1.8mm; D2: 1.8mm. | 2 | 4 | 70.3 | 91.9 | 88.9 | 80.6 | 100.6342 | 476 | 0.135 | 0.215
11/14/01 | 7:53 | Piastra nuova. D1: 1.8mm; D2: 1.8mm. | 2 | 5 | 8.38 | 2.86 | 2.1 | 10.2 | 2.642706 | 12.5 | 0.725 | 0.815
11/14/01 | 7:54 | Piastra nuova. D1: 1.8mm; D2: 1.8mm. | 2 | 6 | 71.3 | 91.6 | 88.2 | 80.5 | 100.4228 | 475 | 0.135 | 0.215
11/14/01 | 7:54 | Piastra nuova. D1: 1.8mm; D2: 1.8mm. | 2 | 7 | 8.33 | 3.14 | 2.23 | 10.6 | 2.579281 | 12.2 | 0.705 | 0.805
11/14/01 | 7:54 | Piastra nuova. D1: 1.8mm; D2: 1.8mm. | 2 | 8 | 46.8 | 52.8 | 48.5 | 54 | 54.75687 | 259 | 0.325 | 0.405
11/14/01 | 7:55 | Piastra nuova. D1: 1.8mm; D2: 1.8mm. | 2 | 9 | 51.9 | 61.4 | 57.1 | 59.5 | 64.69345 | 306 | 0.285 | 0.365
11/14/01 | 7:55 | Piastra nuova. D1: 1.8mm; D2: 1.8mm. | 2 | 10 | 58 | 71.1 | 67.2 | 66 | 75.89852 | 359 | 0.235 | 0.315
11/14/01 | 7:55 | Piastra nuova. D1: 1.8mm; D2: 1.8mm. | 2 | 11 | 63 | 78.8 | 75 | 71.2 | 85.62368 | 405 | 0.195 | 0.275
11/14/01 | 7:55 | Piastra nuova. D1: 1.8mm; D2: 1.8mm. | 2 | 12 | 68 | 86.2 | 82.5 | 76.5 | 94.71459 | 448 | 0.155 | 0.235
11/14/01 | 7:55 | Piastra nuova. D1: 1.8mm; D2: 1.8mm. | 2 | 13 | 70.7 | 90.3 | 86.9 | 79.8 | 100 | 473 | 0.135 | 0.215
11/14/01 | 7:56 | Piastra nuova. D1: 1.8mm; D2: 1.8mm. | 2 | 14 | 56 | 77.6 | 73.9 | 63.2 | 75.26427 | 356 | 0.165 | 0.245
11/14/01 | 7:56 | Piastra nuova. D1: 1.8mm; D2: 1.8mm. | 2 | 15 | 51.7 | 69.3 | 65.1 | 56.6 | 64.69345 | 306 | 0.195 | 0.275
11/14/01 | 8:24 | Piastra nuova. D1: 1.8mm; D2: 1.8mm. | 2 | 16 | -0.126 | 0.0113 | 0.116 | -0.133 | -4.122622e-06 | -1.95e-05 | 3.635 | 4.055
11/14/01 | 8:26 | Piastra nuova. D1: 1.8mm; D2: 1.8mm. | 3 | 1 | 0 | 0 | 0 | 0 | 0.06913319 | 0.327 | 3.635 | 4.055
11/14/01 | 8:28 | Piastra nuova. D1: 1.8mm; D2: 1.8mm. | 3 | 2 | 72.5 | 87.9 | 87.6 | 80.6 | 99.78858 | 472 | 0.185 | 0.285
11/14/01 | 8:28 | Piastra nuova. D1: 1.8mm; D2: 1.8mm. | 3 | 3 | 4.96 | 1.32 | 1.2 | 4.84 | 0.5179704 | 2.45 | 0.955 | 1.045
11/14/01 | 8:28 | Piastra nuova. D1: 1.8mm; D2: 1.8mm. | 3 | 4 | 73.5 | 89.3 | 88.4 | 81.4 | 100 | 473 | 0.145 | 0.235
11/14/01 | 8:28 | Piastra nuova. D1: 1.8mm; D2: 1.8mm. | 3 | 5 | 3.84 | 1.55 | 1.43 | 4.72 | 0.3382664 | 1.6 | 0.975 | 1.065
11/14/01 | 8:29 | Piastra nuova. D1: 1.8mm; D2: 1.8mm. | 3 | 6 | 75 | 88.6 | 86.9 | 81.2 | 100.2114 | 474 | 0.155 | 0.245
11/14/01 | 8:29 | Piastra nuova. D1: 1.8mm; D2: 1.8mm. | 3 | 7 | 4.8 | 1.58 | 1.65 | 5.77 | 0.5243129 | 2.48 | 0.885 | 0.995
11/14/01 | 8:29 | Piastra nuova. D1: 1.8mm; D2: 1.8mm. | 3 | 8 | 50 | 50.3 | 46.7 | 55.3 | 54.75687 | 259 | 0.355 | 0.445
11/14/01 | 8:29 | Piastra nuova. D1: 1.8mm; D2: 1.8mm. | 3 | 9 | 55.5 | 58.7 | 55.5 | 60.5 | 64.48203 | 305 | 0.305 | 0.395
11/14/01 | 8:30 | Piastra nuova. D1: 1.8mm; D2: 1.8mm. | 3 | 10 | 61.3 | 67.6 | 64.9 | 66.7 | 75.26427 | 356 | 0.255 | 0.355
11/14/01 | 8:30 | Piastra nuova. D1: 1.8mm; D2: 1.8mm. | 3 | 11 | 66.5 | 75.7 | 73 | 71.7 | 84.77801 | 401 | 0.215 | 0.315
11/14/01 | 8:30 | Piastra nuova. D1: 1.8mm; D2: 1.8mm. | 3 | 12 | 72 | 83.8 | 81.7 | 77.7 | 94.926 | 449 | 0.175 | 0.275
11/14/01 | 8:30 | Piastra nuova. D1: 1.8mm; D2: 1.8mm. | 3 | 13 | 74.7 | 87.9 | 86 | 80.5 | 100.2114 | 474 | 0.155 | 0.245
11/14/01 | 8:30 | Piastra nuova. D1: 1.8mm; D2: 1.8mm. | 3 | 14 | 59.6 | 75 | 73 | 64.1 | 75.26427 | 356 | 0.185 | 0.285
11/14/01 | 8:30 | Piastra nuova. D1: 1.8mm; D2: 1.8mm. | 3 | 15 | 55.1 | 66.9 | 64.1 | 58 | 65.11628 | 308 | 0.215 | 0.315
11/14/01 | 8:31 | Piastra nuova. D1: 1.8mm; D2: 1.8mm. | 3 | 16 | 0.372 | 0.582 | 0.591 | 1.17 | 0.03572939 | 0.169 | 3.365 | 3.435
11/14/01 | 8:33 | Piastra nuova. D1: 1.8mm; D2: 1.8mm. | 4 | 1 | 0 | 0 | 0 | 0 | 0.02963214 | 0.14016 | 3.638 | 4.054
11/14/01 | 8:36 | Piastra nuova. D1: 1.8mm; D2: 1.8mm. | 4 | 2 | 71.798 | 90.113 | 95.043 | 76.127 | 99.6723 | 471.45 | 0.14 | 0.251
11/14/01 | 8:36 | Piastra nuova. D1: 1.8mm; D2: 1.8mm. | 4 | 3 | 4.8743 | 1.0226 | 1.2622 | 4.3237 | 0.5028541 | 2.3785 | 0.913 | 1.02
11/14/01 | 8:37 | Piastra nuova. D1: 1.8mm; D2: 1.8mm. | 4 | 4 | 72.918 | 89.983 | 93.902 | 75.931 | 99.66596 | 471.42 | 0.124 | 0.231
11/14/01 | 8:37 | Piastra nuova. D1: 1.8mm; D2: 1.8mm. | 4 | 5 | 5.0328 | 1.3446 | 1.5732 | 4.9133 | 0.5445877 | 2.5759 | 0.864 | 0.982
11/14/01 | 8:37 | Piastra nuova. D1: 1.8mm; D2: 1.8mm. | 4 | 6 | 73.907 | 90.345 | 93.774 | 76.277 | 100.0063 | 473.03 | 0.113 | 0.222
11/14/01 | 8:37 | Piastra nuova. D1: 1.8mm; D2: 1.8mm. | 4 | 7 | 4.776 | 1.4294 | 1.6402 | 4.9942 | 0.4953277 | 2.3429 | 0.866 | 0.983
11/14/01 | 8:38 | Piastra nuova. D1: 1.8mm; D2: 1.8mm. | 4 | 8 | 48.891 | 52.514 | 54.104 | 50.653 | 55.27907 | 261.47 | 0.307 | 0.413
11/14/01 | 8:38 | Piastra nuova. D1: 1.8mm; D2: 1.8mm. | 4 | 9 | 54.153 | 60.706 | 62.604 | 55.659 | 64.76744 | 306.35 | 0.265 | 0.37
11/14/01 | 8:38 | Piastra nuova. D1: 1.8mm; D2: 1.8mm. | 4 | 10 | 60.044 | 69.503 | 71.829 | 61.572 | 75.30655 | 356.2 | 0.221 | 0.327
11/14/01 | 8:38 | Piastra nuova. D1: 1.8mm; D2: 1.8mm. | 4 | 11 | 65.546 | 77.633 | 80.213 | 66.821 | 84.80338 | 401.12 | 0.169 | 0.277
11/14/01 | 8:39 | Piastra nuova. D1: 1.8mm; D2: 1.8mm. | 4 | 12 | 70.536 | 85.305 | 88.14 | 72.202 | 94.47992 | 446.89 | 0.134 | 0.244
11/14/01 | 8:39 | Piastra nuova. D1: 1.8mm; D2: 1.8mm. | 4 | 13 | 73.47 | 89.531 | 92.561 | 75.41 | 99.84144 | 472.25 | 0.114 | 0.223
11/14/01 | 8:39 | Piastra nuova. D1: 1.8mm; D2: 1.8mm. | 4 | 14 | 59.251 | 76.593 | 79.579 | 59.434 | 75.45877 | 356.92 | 0.148 | 0.254
11/14/01 | 8:39 | Piastra nuova. D1: 1.8mm; D2: 1.8mm. | 4 | 15 | 54.098 | 68.322 | 70.372 | 52.769 | 65.11205 | 307.98 | 0.174 | 0.284
11/14/01 | 8:41 | Piastra nuova. D1: 1.8mm; D2: 1.8mm. | 4 | 16 | 0.42623 | 0.37853 | 0.43902 | 0.40462 | 0.03535307 | 0.16722 | 3.638 | 4.054
11/14/01 | 8:42 | Piastra nuova. D1: 1.8mm; D2: 1.8mm. | 5 | 1 | 0 | 0 | 0 | 0 | 0.0295222 | 0.13964 | 3.638 | 4.054
11/14/01 | 8:52 | Piastra nuova. D1: 1.8mm; D2: 1.8mm. | 5 | 2 | 72.443 | 87.627 | 90.335 | 80.734 | 99.94715 | 472.75 | 0.145 | 0.256
11/14/01 | 8:52 | Piastra nuova. D1: 1.8mm; D2: 1.8mm. | 5 | 3 | 6.0328 | 0.87571 | 0.96341 | 4.8266 | 0.7465751 | 3.5313 | 0.86 | 0.969
11/14/01 | 8:53 | Piastra nuova. D1: 1.8mm; D2: 1.8mm. | 5 | 4 | 73.787 | 87.605 | 88.579 | 79.977 | 99.61099 | 471.16 | 0.134 | 0.242
11/14/01 | 8:53 | Piastra nuova. D1: 1.8mm; D2: 1.8mm. | 5 | 5 | 5.1475 | 1.1243 | 1.1646 | 4.6358 | 0.4486258 | 2.122 | 0.901 | 1.01
11/14/01 | 8:53 | Piastra nuova. D1: 1.8mm; D2: 1.8mm. | 5 | 6 | 74.667 | 87.684 | 88.006 | 80.162 | 99.82664 | 472.18 | 0.127 | 0.238
11/14/01 | 8:53 | Piastra nuova. D1: 1.8mm; D2: 1.8mm. | 5 | 7 | 6.4372 | 1.4407 | 1.4207 | 6.0058 | 0.7827484 | 3.7024 | 0.823 | 0.94
11/14/01 | 8:54 | Piastra nuova. D1: 1.8mm; D2: 1.8mm. | 5 | 8 | 50.109 | 49.876 | 48.518 | 54.029 | 54.72304 | 258.84 | 0.321 | 0.43
11/14/01 | 8:54 | Piastra nuova. D1: 1.8mm; D2: 1.8mm. | 5 | 9 | 55.65 | 58.418 | 57.476 | 59.728 | 64.8351 | 306.67 | 0.274 | 0.383
11/14/01 | 8:54 | Piastra nuova. D1: 1.8mm; D2: 1.8mm. | 5 | 10 | 61.35 | 67.062 | 66.427 | 65.572 | 75.15856 | 355.5 | 0.227 | 0.338
11/14/01 | 8:54 | Piastra nuova. D1: 1.8mm; D2: 1.8mm. | 5 | 11 | 66.514 | 75 | 74.518 | 70.775 | 84.66808 | 400.48 | 0.188 | 0.301
11/14/01 | 8:55 | Piastra nuova. D1: 1.8mm; D2: 1.8mm. | 5 | 12 | 71.891 | 83.051 | 82.78 | 76.52 | 94.5222 | 447.09 | 0.147 | 0.262
11/14/01 | 8:55 | Piastra nuova. D1: 1.8mm; D2: 1.8mm. | 5 | 13 | 74.65 | 87.13 | 87.134 | 79.63 | 99.62579 | 471.23 | 0.122 | 0.238
11/14/01 | 8:55 | Piastra nuova. D1: 1.8mm; D2: 1.8mm. | 5 | 14 | 60.06 | 74.13 | 74.207 | 62.954 | 74.86258 | 354.1 | 0.159 | 0.27
11/14/01 | 8:55 | Piastra nuova. D1: 1.8mm; D2: 1.8mm. | 5 | 15 | 55.208 | 66.463 | 65.951 | 55.96 | 65.14165 | 308.12 | 0.184 | 0.295
11/14/01 | 8:56 | Piastra nuova. D1: 1.8mm; D2: 1.8mm. | 5 | 16 | 0.45355 | 0.13559 | 0.19512 | 0.3237 | 0.03839323 | 0.1816 | 3.613 | 3.693
11/14/01 | 8:58 | Piastra nuova. D1: 1.8mm; D2: 1.8mm. | 6 | 1 | 0 | 0 | 0 | 0 | 0.02892389 | 0.13681 | 3.638 | 4.054
11/14/01 | 9:12 | Piastra nuova. D1: 1.8mm; D2: 1.8mm. | 6 | 2 | 77.011 | 84.847 | 91.128 | 82.665 | 100.4461 | 475.11 | 0.15 | 0.277
11/14/01 | 9:12 | Piastra nuova. D1: 1.8mm; D2: 1.8mm. | 6 | 3 | 4.4863 | 0.47458 | 0.56707 | 3.4682 | 0.4339535 | 2.0526 | 0.965 | 1.069
11/14/01 | 9:12 | Piastra nuova. D1: 1.8mm; D2: 1.8mm. | 6 | 4 | 78.454 | 85.469 | 90.091 | 82.341 | 100.1311 | 473.62 | 0.124 | 0.246
11/14/01 | 9:12 | Piastra nuova. D1: 1.8mm; D2: 1.8mm. | 6 | 5 | 4.377 | 0.46893 | 0.65854 | 3.7688 | 0.4252643 | 2.0115 | 0.936 | 1.05
11/14/01 | 9:13 | Piastra nuova. D1: 1.8mm; D2: 1.8mm. | 6 | 6 | 79.279 | 85.102 | 88.921 | 81.896 | 99.96829 | 472.85 | 0.121 | 0.246
11/14/01 | 9:13 | Piastra nuova. D1: 1.8mm; D2: 1.8mm. | 6 | 7 | 4.7869 | 0.71186 | 0.9878 | 4.341 | 0.4331924 | 2.049 | 0.908 | 1.028
11/14/01 | 9:13 | Piastra nuova. D1: 1.8mm; D2: 1.8mm. | 6 | 8 | 53.519 | 46.299 | 47.915 | 55.763 | 53.64059 | 253.72 | 0.322 | 0.441
11/14/01 | 9:13 | Piastra nuova. D1: 1.8mm; D2: 1.8mm. | 6 | 9 | 54 | 47.35 | 49.091 | 56.584 | 55.13531 | 260.79 | 0.315 | 0.434
11/14/01 | 9:13 | Piastra nuova. D1: 1.8mm; D2: 1.8mm. | 6 | 10 | 59.721 | 55.644 | 57.787 | 61.936 | 65.00634 | 307.48 | 0.273 | 0.391
11/14/01 | 9:14 | Piastra nuova. D1: 1.8mm; D2: 1.8mm. | 6 | 11 | 65.585 | 64.023 | 66.756 | 67.642 | 75.18605 | 355.63 | 0.227 | 0.346
11/14/01 | 9:14 | Piastra nuova. D1: 1.8mm; D2: 1.8mm. | 6 | 12 | 70.842 | 71.847 | 74.921 | 72.769 | 84.63848 | 400.34 | 0.187 | 0.309
11/14/01 | 9:14 | Piastra nuova. D1: 1.8mm; D2: 1.8mm. | 6 | 13 | 76.295 | 80.051 | 83.341 | 78.422 | 94.58985 | 447.41 | 0.145 | 0.268
11/14/01 | 9:14 | Piastra nuova. D1: 1.8mm; D2: 1.8mm. | 6 | 14 | 79.049 | 84.254 | 87.817 | 81.364 | 99.77801 | 471.95 | 0.12 | 0.245
11/14/01 | 9:15 | Piastra nuova. D1: 1.8mm; D2: 1.8mm. | 6 | 15 | 63.803 | 71.294 | 74.86 | 64.468 | 74.90909 | 354.32 | 0.156 | 0.276
11/14/01 | 9:15 | Piastra nuova. D1: 1.8mm; D2: 1.8mm. | 6 | 16 | 58.541 | 63.695 | 66.659 | 57.566 | 65.12051 | 308.02 | 0.181 | 0.301
11/14/01 | 9:16 | Piastra nuova. D1: 1.8mm; D2: 1.8mm. | 6 | 17 | 0.18033 | 0.20339 | 0.15854 | 0.31792 | 0.03713531 | 0.17565 | 3.346 | 3.434
11/14/01 | 9:17 | Piastra nuova. D1: 1.8mm; D2: 1.8mm. | 7 | 1 | 0 | 0 | 0 | 0 | 0.02857082 | 0.13514 | 3.638 | 4.054
11/14/01 | 9:20 | Piastra nuova. D1: 1.8mm; D2: 1.8mm. | 7 | 2 | 74.388 | 89.712 | 88.03 | 80.971 | 100.0106 | 473.05 | 0.123 | 0.243
11/14/01 | 9:21 | Piastra nuova. D1: 1.8mm; D2: 1.8mm. | 7 | 3 | 5.388 | 1.0847 | 1.128 | 4.0751 | 0.3730233 | 1.7644 | 0.929 | 1.042
11/14/01 | 9:21 | Piastra nuova. D1: 1.8mm; D2: 1.8mm. | 7 | 4 | 75.891 | 89.876 | 87.22 | 81.214 | 100.0761 | 473.36 | 0.114 | 0.222
11/14/01 | 9:21 | Piastra nuova. D1: 1.8mm; D2: 1.8mm. | 7 | 5 | 5.9891 | 1.226 | 1.2927 | 5.0925 | 0.5463636 | 2.5843 | 0.859 | 0.977
11/14/01 | 9:22 | Piastra nuova. D1: 1.8mm; D2: 1.8mm. | 7 | 6 | 76.317 | 89.797 | 86.805 | 81.295 | 100.222 | 474.05 | 0.108 | 0.222
11/14/01 | 9:22 | Piastra nuova. D1: 1.8mm; D2: 1.8mm. | 7 | 7 | 6.0765 | 1.4915 | 1.4512 | 5.3642 | 0.5434672 | 2.5706 | 0.836 | 0.961
11/14/01 | 9:22 | Piastra nuova. D1: 1.8mm; D2: 1.8mm. | 7 | 8 | 51.388 | 51.141 | 47.354 | 54.769 | 54.81607 | 259.28 | 0.308 | 0.416
11/14/01 | 9:22 | Piastra nuova. D1: 1.8mm; D2: 1.8mm. | 7 | 9 | 56.978 | 59.949 | 56.396 | 60.549 | 64.96617 | 307.29 | 0.257 | 0.365
11/14/01 | 9:22 | Piastra nuova. D1: 1.8mm; D2: 1.8mm. | 7 | 10 | 62.355 | 68.401 | 64.585 | 66.069 | 74.72516 | 353.45 | 0.215 | 0.325
11/14/01 | 9:23 | Piastra nuova. D1: 1.8mm; D2: 1.8mm. | 7 | 11 | 67.956 | 76.791 | 73.293 | 71.832 | 84.96617 | 401.89 | 0.174 | 0.285
11/14/01 | 9:23 | Piastra nuova. D1: 1.8mm; D2: 1.8mm. | 7 | 12 | 73.038 | 84.554 | 81.073 | 77.237 | 94.40803 | 446.55 | 0.132 | 0.246
11/14/01 | 9:23 | Piastra nuova. D1: 1.8mm; D2: 1.8mm. | 7 | 13 | 75.951 | 88.898 | 85.738 | 80.503 | 99.83087 | 472.2 | 0.106 | 0.221
11/14/01 | 9:23 | Piastra nuova. D1: 1.8mm; D2: 1.8mm. | 7 | 14 | 61.421 | 76.068 | 73.238 | 64.197 | 75.16068 | 355.51 | 0.139 | 0.249
11/14/01 | 9:24 | Piastra nuova. D1: 1.8mm; D2: 1.8mm. | 7 | 15 | 56.033 | 68.04 | 64.787 | 57.012 | 65.11205 | 307.98 | 0.166 | 0.276
11/14/01 | 9:25 | Piastra nuova. D1: 1.8mm; D2: 1.8mm. | 7 | 16 | 0.7377 | 0.31638 | 0.31098 | 0.65318 | 0.04152431 | 0.19641 | 3.458 | 3.536
11/14/01 | 9:26 | Piastra nuova. D1: 1.8mm; D2: 1.8mm. | 8 | 1 | 0 | 0 | 0 | 0 | 0.0297463 | 0.1407 | 3.638 | 4.054
11/14/01 | 9:29 | Piastra nuova. D1: 1.8mm; D2: 1.8mm. | 8 | 2 | 71.311 | 90.825 | 92.018 | 79.434 | 100.7907 | 476.74 | 0.169 | 0.295
11/14/01 | 9:30 | Piastra nuova. D1: 1.8mm; D2: 1.8mm. | 8 | 3 | 8.6995 | 1.8983 | 1.5854 | 8.6127 | 2.394292 | 11.325 | 0.788 | 0.9
11/14/01 | 9:30 | Piastra nuova. D1: 1.8mm; D2: 1.8mm. | 8 | 4 | 72.421 | 90.853 | 91.061 | 79 | 100.4207 | 474.99 | 0.159 | 0.277
11/14/01 | 9:30 | Piastra nuova. D1: 1.8mm; D2: 1.8mm. | 8 | 5 | 5.6066 | 1.4576 | 1.4695 | 4.9191 | 0.4525159 | 2.1404 | 0.905 | 1.027
11/14/01 | 9:31 | Piastra nuova. D1: 1.8mm; D2: 1.8mm. | 8 | 6 | 72.738 | 90.006 | 89.354 | 78.387 | 99.80973 | 472.1 | 0.153 | 0.272
11/14/01 | 9:31 | Piastra nuova. D1: 1.8mm; D2: 1.8mm. | 8 | 7 | 5.8142 | 1.2542 | 1.122 | 5.3179 | 0.7116279 | 3.366 | 0.874 | 0.996
11/14/01 | 9:31 | Piastra nuova. D1: 1.8mm; D2: 1.8mm. | 8 | 8 | 47.749 | 51.373 | 50.36 | 52.52 | 54.91543 | 259.75 | 0.344 | 0.464
11/14/01 | 9:31 | Piastra nuova. D1: 1.8mm; D2: 1.8mm. | 8 | 9 | 53.279 | 59.904 | 59.037 | 58.145 | 64.95137 | 307.22 | 0.305 | 0.423
11/14/01 | 9:32 | Piastra nuova. D1: 1.8mm; D2: 1.8mm. | 8 | 10 | 58.989 | 68.746 | 67.884 | 63.855 | 75.22833 | 355.83 | 0.259 | 0.379
11/14/01 | 9:32 | Piastra nuova. D1: 1.8mm; D2: 1.8mm. | 8 | 11 | 64.596 | 77.006 | 76.177 | 69.277 | 84.95983 | 401.86 | 0.216 | 0.337
11/14/01 | 9:32 | Piastra nuova. D1: 1.8mm; D2: 1.8mm. | 8 | 12 | 70.022 | 85.395 | 84.567 | 74.913 | 94.93023 | 449.02 | 0.174 | 0.296
11/14/01 | 9:32 | Piastra nuova. D1: 1.8mm; D2: 1.8mm. | 8 | 13 | 72.628 | 89.367 | 88.689 | 77.913 | 99.75687 | 471.85 | 0.149 | 0.272
11/14/01 | 9:33 | Piastra nuova. D1: 1.8mm; D2: 1.8mm. | 8 | 14 | 58.596 | 76.181 | 75.604 | 60.486 | 75.27484 | 356.05 | 0.184 | 0.304
11/14/01 | 9:33 | Piastra nuova. D1: 1.8mm; D2: 1.8mm. | 8 | 15 | 53.251 | 68.006 | 67.317 | 52.925 | 65.01057 | 307.5 | 0.211 | 0.33
11/14/01 | 9:34 | Piastra nuova. D1: 1.8mm; D2: 1.8mm. | 8 | 16 | 0.50273 | 0.59322 | 0.42073 | 0.68786 | 0.03749049 | 0.17733 | 3.493 | 3.514
11/14/01 | 9:35 | Piastra nuova. D1: 1.8mm; D2: 1.8mm. | 9 | 1 | 0 | 0 | 0 | 0 | 0.03062156 | 0.14484 | 3.637 | 4.054
11/14/01 | 9:39 | Piastra nuova. D1: 1.8mm; D2: 1.8mm. | 9 | 2 | 73.727 | 89.78 | 90.939 | 81.272 | 100.0423 | 473.2 | 0.169 | 0.267
11/14/01 | 9:39 | Piastra nuova. D1: 1.8mm; D2: 1.8mm. | 9 | 3 | 4.6995 | 0.61017 | 0.71341 | 3.2312 | 0.3924313 | 1.8562 | 0.978 | 1.064
11/14/01 | 9:40 | Piastra nuova. D1: 1.8mm; D2: 1.8mm. | 9 | 4 | 75.071 | 89.836 | 89.53 | 80.844 | 100.2833 | 474.34 | 0.154 | 0.25
11/14/01 | 9:40 | Piastra nuova. D1: 1.8mm; D2: 1.8mm. | 9 | 5 | 5.1093 | 0.85311 | 1.0061 | 4.1214 | 0.4921142 | 2.3277 | 0.928 | 1.02
11/14/01 | 9:41 | Piastra nuova. D1: 1.8mm; D2: 1.8mm. | 9 | 6 | 75.787 | 89.661 | 88.689 | 80.578 | 99.90275 | 472.54 | 0.148 | 0.246
11/14/01 | 9:41 | Piastra nuova. D1: 1.8mm; D2: 1.8mm. | 9 | 7 | 6.1366 | 1.4463 | 1.561 | 5.1214 | 0.5705708 | 2.6988 | 0.865 | 0.973
11/14/01 | 9:41 | Piastra nuova. D1: 1.8mm; D2: 1.8mm. | 9 | 8 | 50.743 | 51.802 | 50.116 | 54.624 | 55.81607 | 264.01 | 0.35 | 0.443
11/14/01 | 9:42 | Piastra nuova. D1: 1.8mm; D2: 1.8mm. | 9 | 9 | 56.322 | 60.209 | 58.555 | 60.249 | 65.31078 | 308.92 | 0.301 | 0.395
11/14/01 | 9:42 | Piastra nuova. D1: 1.8mm; D2: 1.8mm. | 9 | 10 | 61.699 | 68.311 | 66.665 | 65.335 | 74.57082 | 352.72 | 0.258 | 0.356
11/14/01 | 9:42 | Piastra nuova. D1: 1.8mm; D2: 1.8mm. | 9 | 11 | 67.552 | 76.955 | 75.488 | 71.636 | 85.11628 | 402.6 | 0.214 | 0.312
11/14/01 | 9:42 | Piastra nuova. D1: 1.8mm; D2: 1.8mm. | 9 | 12 | 72.896 | 84.876 | 83.537 | 77.04 | 94.57505 | 447.34 | 0.17 | 0.272
11/14/01 | 9:42 | Piastra nuova. D1: 1.8mm; D2: 1.8mm. | 9 | 13 | 75.803 | 89.333 | 88.14 | 80.364 | 100.1036 | 473.49 | 0.143 | 0.248
11/14/01 | 9:43 | Piastra nuova. D1: 1.8mm; D2: 1.8mm. | 9 | 14 | 60.792 | 75.424 | 74.713 | 63.064 | 74.4778 | 352.28 | 0.183 | 0.278
11/14/01 | 9:43 | Piastra nuova. D1: 1.8mm; D2: 1.8mm. | 9 | 15 | 55.388 | 67.198 | 65.915 | 55.728 | 64.27273 | 304.01 | 0.212 | 0.307
11/14/01 | 9:43 | Piastra nuova. D1: 1.8mm; D2: 1.8mm. | 9 | 16 | 0.54098 | 0.28249 | 0.27439 | 0.50289 | 0.04131712 | 0.19543 | 3.455 | 3.539
11/14/01 | 9:45 | Piastra nuova. D1: 1.8mm; D2: 1.8mm. | 10 | 1 | 0 | 0 | 0 | 0 | 0.03214165 | 0.15203 | 3.637 | 4.053
11/14/01 | 9:49 | Piastra nuova. D1: 1.8mm; D2: 1.8mm. | 10 | 2 | 74.355 | 85.429 | 80.335 | 85.064 | 99.39746 | 470.15 | 0.098 | 0.195
11/14/01 | 9:49 | Piastra nuova. D1: 1.8mm; D2: 1.8mm. | 10 | 3 | 4.7104 | 0.49718 | 0.44512 | 4.2254 | 0.4466596 | 2.1127 | 0.917 | 0.999
11/14/01 | 9:49 | Piastra nuova. D1: 1.8mm; D2: 1.8mm. | 10 | 4 | 76.213 | 85.486 | 79.159 | 84.486 | 99.54757 | 470.86 | 0.09 | 0.186
11/14/01 | 9:49 | Piastra nuova. D1: 1.8mm; D2: 1.8mm. | 10 | 5 | 9.3224 | 1.2147 | 0.54878 | 10.11 | 2.300846 | 10.883 | 0.7 | 0.794
11/14/01 | 9:50 | Piastra nuova. D1: 1.8mm; D2: 1.8mm. | 10 | 6 | 77.055 | 86.153 | 79.488 | 84.936 | 100.2854 | 474.35 | 0.08 | 0.179
11/14/01 | 9:50 | Piastra nuova. D1: 1.8mm; D2: 1.8mm. | 10 | 7 | 4.6066 | 0.87571 | 0.72561 | 4.7283 | 0.4051374 | 1.9163 | 0.88 | 0.974
11/14/01 | 9:51 | Piastra nuova. D1: 1.8mm; D2: 1.8mm. | 10 | 8 | 51.967 | 47.316 | 39.89 | 57.809 | 54.78858 | 259.15 | 0.276 | 0.368
11/14/01 | 9:51 | Piastra nuova. D1: 1.8mm; D2: 1.8mm. | 10 | 9 | 58.022 | 56.672 | 48.97 | 63.994 | 65.43129 | 309.49 | 0.224 | 0.317
11/14/01 | 9:51 | Piastra nuova. D1: 1.8mm; D2: 1.8mm. | 10 | 10 | 63.317 | 64.723 | 56.927 | 69.37 | 74.99789 | 354.74 | 0.185 | 0.279
11/14/01 | 9:51 | Piastra nuova. D1: 1.8mm; D2: 1.8mm. | 10 | 11 | 68.934 | 73.254 | 65.622 | 75.584 | 85.35518 | 403.73 | 0.142 | 0.239
11/14/01 | 9:51 | Piastra nuova. D1: 1.8mm; D2: 1.8mm. | 10 | 12 | 73.967 | 80.887 | 73.86 | 80.971 | 94.69345 | 447.9 | 0.102 | 0.202
11/14/01 | 9:51 | Piastra nuova. D1: 1.8mm; D2: 1.8mm. | 10 | 13 | 76.738 | 85.384 | 78.348 | 84.116 | 100.055 | 473.26 | 0.079 | 0.181
11/14/01 | 9:52 | Piastra nuova. D1: 1.8mm; D2: 1.8mm. | 10 | 14 | 62.12 | 72.13 | 66.091 | 67.682 | 74.81607 | 353.88 | 0.113 | 0.209
11/14/01 | 9:52 | Piastra nuova. D1: 1.8mm; D2: 1.8mm. | 10 | 15 | 56.765 | 64.441 | 58.299 | 60.301 | 65.35518 | 309.13 | 0.138 | 0.233
11/14/01 | 9:53 | Piastra nuova. D1: 1.8mm; D2: 1.8mm. | 10 | 16 | 0.25683 | 0.22599 | 0.14024 | 0.76301 | 0.04296617 | 0.20323 | 3.438 | 3.487
11/14/01 | 10:02 | Piastra nuova. D1: 1.8mm; D2: 1.8mm. | 11 | 1 | 0 | 0 | 0 | 0 | 0.0005439535 | 0.0025729 | 3.637 | 4.053
11/14/01 | 10:07 | Piastra nuova. D1: 1.8mm; D2: 1.8mm. | 11 | 2 | 78.246 | 86.819 | 89.256 | 81.792 | 100 | 473 | 0.144 | 0.259
11/14/01 | 10:07 | Piastra nuova. D1: 1.8mm; D2: 1.8mm. | 11 | 3 | 5.2295 | 0.84746 | 1.0732 | 3.6821 | 0.3315856 | 1.5684 | 0.983 | 1.064
11/14/01 | 10:08 | Piastra nuova. D1: 1.8mm; D2: 1.8mm. | 11 | 4 | 79.902 | 87.023 | 88.055 | 81.676 | 100.2114 | 474 | 0.129 | 0.234
11/14/01 | 10:08 | Piastra nuova. D1: 1.8mm; D2: 1.8mm. | 11 | 5 | 9.7213 | 1.5367 | 1.8293 | 9.0289 | 2.106279 | 9.9627 | 0.763 | 0.858
11/14/01 | 10:08 | Piastra nuova. D1: 1.8mm; D2: 1.8mm. | 11 | 6 | 80.388 | 86.797 | 87.11 | 81.364 | 100.0782 | 473.37 | 0.124 | 0.233
11/14/01 | 10:09 | Piastra nuova. D1: 1.8mm; D2: 1.8mm. | 11 | 7 | 9.6557 | 1.8475 | 1.9878 | 9.0694 | 1.916427 | 9.0647 | 0.751 | 0.852
11/14/01 | 10:09 | Piastra nuova. D1: 1.8mm; D2: 1.8mm. | 11 | 8 | 54.683 | 48.689 | 48.055 | 55.058 | 54.73784 | 258.91 | 0.32 | 0.423
11/14/01 | 10:09 | Piastra nuova. D1: 1.8mm; D2: 1.8mm. | 11 | 9 | 60.913 | 57.78 | 57.238 | 61.249 | 65.42495 | 309.46 | 0.27 | 0.372
11/14/01 | 10:09 | Piastra nuova. D1: 1.8mm; D2: 1.8mm. | 11 | 10 | 66.328 | 65.763 | 65.329 | 66.509 | 74.97886 | 354.65 | 0.229 | 0.333
11/14/01 | 10:10 | Piastra nuova. D1: 1.8mm; D2: 1.8mm. | 11 | 11 | 71.902 | 74 | 73.622 | 71.89 | 84.8203 | 401.2 | 0.186 | 0.292
11/14/01 | 10:10 | Piastra nuova. D1: 1.8mm; D2: 1.8mm. | 11 | 12 | 77.481 | 82.277 | 81.939 | 78.006 | 95.00423 | 449.37 | 0.145 | 0.253
11/14/01 | 10:10 | Piastra nuova. D1: 1.8mm; D2: 1.8mm. | 11 | 13 | 80.071 | 86.215 | 86.018 | 80.723 | 99.73573 | 471.75 | 0.12 | 0.23
11/14/01 | 10:10 | Piastra nuova. D1: 1.8mm; D2: 1.8mm. | 11 | 14 | 64.607 | 73.362 | 73.671 | 64.931 | 74.98732 | 354.69 | 0.155 | 0.26
11/14/01 | 10:10 | Piastra nuova. D1: 1.8mm; D2: 1.8mm. | 11 | 15 | 58.891 | 65.424 | 65.415 | 58.22 | 64.9704 | 307.31 | 0.182 | 0.286
11/14/01 | 10:11 | Piastra nuova. D1: 1.8mm; D2: 1.8mm. | 11 | 16 | 0.88525 | 0.61017 | 0.68902 | 0.97688 | 0.03622833 | 0.17136 | 3.505 | 3.546
11/14/01 | 10:12 | Piastra nuova. D1: 1.8mm; D2: 1.8mm. | 12 | 1 | 0 | 0 | 0 | 0 | 0.02883721 | 0.1364 | 3.637 | 4.053
11/14/01 | 10:16 | Piastra nuova. D1: 1.8mm; D2: 1.8mm. | 12 | 2 | 76.705 | 84.949 | 85.567 | 82.792 | 99.69133 | 471.54 | 0.099 | 0.233
11/14/01 | 10:16 | Piastra nuova. D1: 1.8mm; D2: 1.8mm. | 12 | 3 | 9.541 | 1.0847 | 0.55488 | 8.5723 | 2.29556 | 10.858 | 0.752 | 0.857
11/14/01 | 10:17 | Piastra nuova. D1: 1.8mm; D2: 1.8mm. | 12 | 4 | 78.754 | 84.938 | 84.079 | 82.387 | 100.0423 | 473.2 | 0.098 | 0.235
11/14/01 | 10:17 | Piastra nuova. D1: 1.8mm; D2: 1.8mm. | 12 | 5 | 5.2514 | 1.0452 | 0.92683 | 3.5145 | 0.2894715 | 1.3692 | 0.933 | 1.043
11/14/01 | 10:17 | Piastra nuova. D1: 1.8mm; D2: 1.8mm. | 12 | 6 | 78.913 | 84.316 | 82.793 | 81.867 | 99.65962 | 471.39 | 0.095 | 0.232
11/14/01 | 10:18 | Piastra nuova. D1: 1.8mm; D2: 1.8mm. | 12 | 7 | 5.5738 | 0.99435 | 0.90244 | 4.0867 | 0.4187949 | 1.9809 | 0.896 | 1.006
11/14/01 | 10:18 | Piastra nuova. D1: 1.8mm; D2: 1.8mm. | 12 | 8 | 53.94 | 46.384 | 43.799 | 55.561 | 54.89852 | 259.67 | 0.297 | 0.424
11/14/01 | 10:18 | Piastra nuova. D1: 1.8mm; D2: 1.8mm. | 12 | 9 | 59.82 | 55.209 | 52.884 | 61.844 | 65.34461 | 309.08 | 0.245 | 0.375
11/14/01 | 10:18 | Piastra nuova. D1: 1.8mm; D2: 1.8mm. | 12 | 10 | 65.869 | 64.164 | 62 | 67.994 | 76.10359 | 359.97 | 0.199 | 0.331
11/14/01 | 10:18 | Piastra nuova. D1: 1.8mm; D2: 1.8mm. | 12 | 11 | 70.749 | 71.514 | 69.311 | 72.896 | 84.78647 | 401.04 | 0.159 | 0.294
11/14/01 | 10:19 | Piastra nuova. D1: 1.8mm; D2: 1.8mm. | 12 | 12 | 76.317 | 79.78 | 78.012 | 78.769 | 94.9852 | 449.28 | 0.115 | 0.254
11/14/01 | 10:19 | Piastra nuova. D1: 1.8mm; D2: 1.8mm. | 12 | 13 | 78.934 | 83.847 | 82.079 | 81.595 | 99.88372 | 472.45 | 0.091 | 0.232
11/14/01 | 10:19 | Piastra nuova. D1: 1.8mm; D2: 1.8mm. | 12 | 14 | 64.568 | 70.661 | 69.732 | 64.96 | 74.67865 | 353.23 | 0.128 | 0.26
11/14/01 | 10:19 | Piastra nuova. D1: 1.8mm; D2: 1.8mm. | 12 | 15 | 59.781 | 62.87 | 61.902 | 57.884 | 65.19027 | 308.35 | 0.155 | 0.284
11/14/01 | 10:20 | Piastra nuova. D1: 1.8mm; D2: 1.8mm. | 12 | 16 | 0.42077 | 0.30508 | 0.17073 | 0.43353 | 0.03665328 | 0.17337 | 3.448 | 3.492
11/14/01 | 10:21 | Piastra nuova. D1: 1.8mm; D2: 1.8mm. | 13 | 1 | 0 | 0 | 0 | 0 | 0.02874841 | 0.13598 | 3.637 | 4.053
11/14/01 | 10:29 | Piastra nuova. D1: 1.8mm; D2: 1.8mm. | 13 | 2 | 74.568 | 89.062 | 89.951 | 82.382 | 100.2622 | 474.24 | 0.129 | 0.258
11/14/01 | 10:29 | Piastra nuova. D1: 1.8mm; D2: 1.8mm. | 13 | 3 | 5.6011 | 0.98305 | 0.93293 | 3.0578 | 0.3577378 | 1.6921 | 0.972 | 1.065
11/14/01 | 10:30 | Piastra nuova. D1: 1.8mm; D2: 1.8mm. | 13 | 4 | 75.765 | 89.068 | 88.372 | 81.78 | 100.2199 | 474.04 | 0.117 | 0.249
11/14/01 | 10:30 | Piastra nuova. D1: 1.8mm; D2: 1.8mm. | 13 | 5 | 5.9945 | 1.209 | 1.2073 | 3.7977 | 0.377759 | 1.7868 | 0.932 | 1.033
11/14/01 | 10:31 | Piastra nuova. D1: 1.8mm; D2: 1.8mm. | 13 | 6 | 76.53 | 89.203 | 88.073 | 81.919 | 100.055 | 473.26 | 0.107 | 0.241
11/14/01 | 10:31 | Piastra nuova. D1: 1.8mm; D2: 1.8mm. | 13 | 7 | 5.8852 | 1.113 | 1.2805 | 3.896 | 0.3779281 | 1.7876 | 0.917 | 1.022
11/14/01 | 10:31 | Piastra nuova. D1: 1.8mm; D2: 1.8mm. | 13 | 8 | 51.29 | 50.266 | 47.774 | 54.717 | 54.24736 | 256.59 | 0.308 | 0.429
11/14/01 | 10:31 | Piastra nuova. D1: 1.8mm; D2: 1.8mm. | 13 | 9 | 57.415 | 59.955 | 57.555 | 61.503 | 65.65116 | 310.53 | 0.264 | 0.387
11/14/01 | 10:31 | Piastra nuova. D1: 1.8mm; D2: 1.8mm. | 13 | 10 | 63.027 | 68.463 | 66.079 | 67.116 | 75.51374 | 357.18 | 0.219 | 0.346
11/14/01 | 10:32 | Piastra nuova. D1: 1.8mm; D2: 1.8mm. | 13 | 11 | 68.443 | 76.52 | 74.488 | 72.798 | 85.19239 | 402.96 | 0.174 | 0.303
11/14/01 | 10:32 | Piastra nuova. D1: 1.8mm; D2: 1.8mm. | 13 | 12 | 73.727 | 84.356 | 82.64 | 78.289 | 94.83932 | 448.59 | 0.131 | 0.264
11/14/01 | 10:32 | Piastra nuova. D1: 1.8mm; D2: 1.8mm. | 13 | 13 | 76.295 | 88.316 | 86.701 | 81.156 | 99.70402 | 471.6 | 0.108 | 0.243
11/14/01 | 10:32 | Piastra nuova. D1: 1.8mm; D2: 1.8mm. | 13 | 14 | 62.29 | 75.096 | 74.268 | 64.798 | 75.06765 | 355.07 | 0.144 | 0.27
11/14/01 | 10:32 | Piastra nuova. D1: 1.8mm; D2: 1.8mm. | 13 | 15 | 57.503 | 66.497 | 65.628 | 57.064 | 64.91755 | 307.06 | 0.173 | 0.296
11/14/01 | 10:34 | Piastra nuova. D1: 1.8mm; D2: 1.8mm. | 13 | 16 | 0.44809 | 0.23164 | 0.33537 | 0.11561 | 0.03126427 | 0.14788 | 3.637 | 4.053
11/14/01 | 10:34 | Piastra nuova. D1: 1.8mm; D2: 1.8mm. | 14 | 1 | 0 | 0 | 0 | 0 | 0.02891966 | 0.13679 | 3.637 | 4.053
11/14/01 | 10:40 | Piastra nuova. D1: 1.8mm; D2: 1.8mm. | 14 | 2 | 72.902 | 88.74 | 84.25 | 80.873 | 99.78013 | 471.96 | 0.165 | 0.262
11/14/01 | 10:40 | Piastra nuova. D1: 1.8mm; D2: 1.8mm. | 14 | 3 | 5.4262 | 0.9322 | 0.90244 | 3.9249 | 0.4303594 | 2.0356 | 0.974 | 1.053
11/14/01 | 10:41 | Piastra nuova. D1: 1.8mm; D2: 1.8mm. | 14 | 4 | 74.333 | 88.616 | 83.665 | 81.173 | 100.1438 | 473.68 | 0.151 | 0.242
11/14/01 | 10:41 | Piastra nuova. D1: 1.8mm; D2: 1.8mm. | 14 | 5 | 5.3224 | 0.57627 | 0.53659 | 4.4798 | 0.6319239 | 2.989 | 0.94 | 1.012
11/14/01 | 10:41 | Piastra nuova. D1: 1.8mm; D2: 1.8mm. | 14 | 6 | 75.448 | 89.271 | 84.104 | 82.023 | 100.8055 | 476.81 | 0.147 | 0.239
11/14/01 | 10:41 | Piastra nuova. D1: 1.8mm; D2: 1.8mm. | 14 | 7 | 5.9836 | 1.2599 | 1.1037 | 4.7803 | 0.5140803 | 2.4316 | 0.897 | 0.982
11/14/01 | 10:42 | Piastra nuova. D1: 1.8mm; D2: 1.8mm. | 14 | 8 | 49.251 | 49.74 | 44.122 | 54.335 | 54.85201 | 259.45 | 0.354 | 0.437
11/14/01 | 10:42 | Piastra nuova. D1: 1.8mm; D2: 1.8mm. | 14 | 9 | 54.934 | 58.305 | 52.494 | 60.145 | 64.6723 | 305.9 | 0.304 | 0.389
11/14/01 | 10:42 | Piastra nuova. D1: 1.8mm; D2: 1.8mm. | 14 | 10 | 60.82 | 67.04 | 61.506 | 66.127 | 75.17759 | 355.59 | 0.258 | 0.345
11/14/01 | 10:42 | Piastra nuova. D1: 1.8mm; D2: 1.8mm. | 14 | 11 | 66.355 | 75.102 | 69.561 | 71.78 | 84.84989 | 401.34 | 0.213 | 0.303
11/14/01 | 10:42 | Piastra nuova. D1: 1.8mm; D2: 1.8mm. | 14 | 12 | 71.541 | 83.011 | 77.506 | 77.237 | 94.24101 | 445.76 | 0.17 | 0.263
11/14/01 | 10:42 | Piastra nuova. D1: 1.8mm; D2: 1.8mm. | 14 | 13 | 74.568 | 87.401 | 82.116 | 80.462 | 99.59197 | 471.07 | 0.145 | 0.241
11/14/01 | 10:43 | Piastra nuova. D1: 1.8mm; D2: 1.8mm. | 14 | 14 | 60.027 | 74.638 | 70.14 | 64.815 | 75.29175 | 356.13 | 0.182 | 0.269
11/14/01 | 10:43 | Piastra nuova. D1: 1.8mm; D2: 1.8mm. | 14 | 15 | 54.913 | 66.249 | 61.774 | 57.133 | 65.12474 | 308.04 | 0.21 | 0.295
11/14/01 | 10:44 | Piastra nuova. D1: 1.8mm; D2: 1.8mm. | 14 | 16 | 0.33333 | 0.29944 | 0.28049 | 0.43931 | 0.03510148 | 0.16603 | 3.637 | 4.053
11/14/01 | 10:46 | Piastra nuova. Salto di strato: 0.5mm sotto riempitivi | 15 | 1 | 0 | 0 | 0 | 0 | 0.03362683 | 0.13787 | 3.637 | 4.053
11/14/01 | 10:53 | Piastra nuova. Salto di strato: 0.5mm sotto riempitivi | 15 | 2 | 73.486 | 78.424 | 77.14 | 87.896 | 100.0317 | 410.13 | 0.299 | 0.417
11/14/01 | 10:53 | Piastra nuova. Salto di strato: 0.5mm sotto riempitivi | 15 | 3 | 5.776 | 0.67797 | 0.75 | 5.4566 | 0.4307073 | 1.7659 | 1.204 | 1.222
11/14/01 | 10:53 | Piastra nuova. Salto di strato: 0.5mm sotto riempitivi | 15 | 4 | 75.262 | 79.486 | 76.841 | 87.318 | 99.71707 | 408.84 | 0.271 | 0.414
11/14/01 | 10:53 | Piastra nuova. Salto di strato: 0.5mm sotto riempitivi | 15 | 5 | 5.7869 | 0.9096 | 0.89024 | 5.5318 | 0.357878 | 1.4673 | 1.183 | 1.227
11/14/01 | 10:54 | Piastra nuova. Salto di strato: 0.5mm sotto riempitivi | 15 | 6 | 75.776 | 79.379 | 76.299 | 86.879 | 99.25122 | 406.93 | 0.263 | 0.418
11/14/01 | 10:54 | Piastra nuova. Salto di strato: 0.5mm sotto riempitivi | 15 | 7 | 6.3005 | 1.0226 | 1.0976 | 6.1792 | 0.4519756 | 1.8531 | 1.14 | 1.195
11/14/01 | 10:54 | Piastra nuova. Salto di strato: 0.5mm sotto riempitivi | 15 | 8 | 52.082 | 45.215 | 38.445 | 62.202 | 55.13902 | 226.07 | 0.502 | 0.614
11/14/01 | 10:55 | Piastra nuova. Salto di strato: 0.5mm sotto riempitivi | 15 | 9 | 57.645 | 53.492 | 47.543 | 68.434 | 65.65122 | 269.17 | 0.443 | 0.566
11/14/01 | 10:55 | Piastra nuova. Salto di strato: 0.5mm sotto riempitivi | 15 | 10 | 62.683 | 60.87 | 55.61 | 73.572 | 74.9878 | 307.45 | 0.386 | 0.522
11/14/01 | 10:55 | Piastra nuova. Salto di strato: 0.5mm sotto riempitivi | 15 | 11 | 67.863 | 68.395 | 64.128 | 78.694 | 84.90976 | 348.13 | 0.329 | 0.477
11/14/01 | 10:55 | Piastra nuova. Salto di strato: 0.5mm sotto riempitivi | 15 | 12 | 73.328 | 76.04 | 72.341 | 84.364 | 95.12683 | 390.02 | 0.283 | 0.44
11/14/01 | 10:55 | Piastra nuova. Salto di strato: 0.5mm sotto riempitivi | 15 | 13 | 75.945 | 79.48 | 76.159 | 86.682 | 99.80732 | 409.21 | 0.257 | 0.417
11/14/01 | 10:56 | Piastra nuova. Salto di strato: 0.5mm sotto riempitivi | 15 | 14 | 62.667 | 65.667 | 63.055 | 68.607 | 75.32683 | 308.84 | 0.302 | 0.443
11/14/01 | 10:56 | Piastra nuova. Salto di strato: 0.5mm sotto riempitivi | 15 | 15 | 58.246 | 57.571 | 54.555 | 62.058 | 65.28537 | 267.67 | 0.339 | 0.47
11/14/01 | 10:57 | Piastra nuova. Salto di strato: 0.5mm sotto riempitivi | 15 | 16 | 0.66667 | 0.48588 | 0.5122 | 0.79769 | 0.0393878 | 0.16149 | 3.551 | 3.538
11/14/01 | 11:41 | Piastra nuova. Verifica azzeramento | 0 | 1 | 0 | 0 | 0 | 0 | 36.92927 | 151.41 | -4.594 | -4.626
[9 empty] | 0 |  | -4.605 | -4.605