## Elaborazione IMMG
|  | POLO P030 Misure con pressa IMMG | [10 empty] | dopo zero
Posizione | Inner Left(L1) | Stress [MPa] | Inner Right(L1) | Stress [MPa] | Outer Left (L2) | Stress [MPa] | Outer Right (L2) | Stress [MPa] | Posizione | Media est | Media int | media | rimisure | più kapton
1 | -0.191 | 72292 | -0.221 | 72288 | -0.181 | 75463 | -0.193 | 75457 | 1 | -0.187 | -0.221 | -0.204 |  | 0.329
2 | -0.169 | 72303 | -0.251 | 72059 | -0.197 | 75740 | -0.175 | 75392 | 2 | -0.186 | -0.21 | -0.198 |  | 0.323
3 | -0.207 | 72076 | -0.215 | 72671 | -0.22 | 74914 | -0.25 | 74883 | 3 | -0.235 | -0.211 | -0.196 | 0.348 | 0.321
4 | -0.18 | 72190 | -0.169 | 72689 | -0.15 | 75209 | -0.175 | 74787 | 4 | -0.1625 | -0.1745 | -0.1685 |  | 0.2935
5 | -0.199 | 72084 | -0.195 | 72728 | -0.172 | 75524 | -0.191 | 75076 | 5 | -0.1815 | -0.197 | -0.18925 |  | 0.31425
6 | -0.181 | 72047 | -0.223 | 72056 | -0.206 | 74759 | -0.232 | 75539 | 6.1 | -0.219 | -0.202 | -0.179 | 0.3355 | 0.317
7 | -0.18 | 72246 | -0.212 | 72186 | -0.2 | 75285 | -0.177 | 75281 | 7 | -0.1885 | -0.196 | -0.19225 |  | 0.31725
8 | -0.197 | 71982 | -0.204 | 72497 | -0.186 | 75074 | -0.194 | 75588 | 8 | -0.19 | -0.2005 | -0.19525 |  | 0.32025
9 | -0.201 | 71511 | -0.265 | 72950 | -0.2248 | 75808 | -0.259 | 74945 | 9 | -0.2419 | -0.233 | -0.216 | 0.36245 | 0.335
10 | -0.197 | 72233 | -0.197 | 71259 | -0.176 | 75364 | -0.2 | 74847 | 10 | -0.188 | -0.197 | -0.1925 |  | 0.3175
11 | -0.202 | 72707 | -0.197 | 71608 | -0.166 | 75515 | -0.199 | 74659 | 11 | -0.1825 | -0.1995 | -0.191 |  | 0.316
12 | -0.232 | 72139 | -0.26 | 71810 | -0.23 | 75217 | -0.23 | 75215 | 12 | -0.23 | -0.246 | -0.238 |  | 0.363
13 | -0.229 | 72739 | -0.205 | 72276 | -0.206 | 75291 | -0.216 | 75134 | 13 | -0.211 | -0.217 | -0.214 |  | 0.339
14 | -0.188 | 72546 | -0.171 | 71702 | -0.158 | 75083 | -0.177 | 75268 | 14 | -0.1675 | -0.1795 | -0.1735 |  | 0.2985
15 | -0.198 | 71737 | -0.238 | 71833 | -0.185 | 74980 | -0.197 | 75322 | 15 | -0.191 | -0.218 | -0.2045 |  | 0.3295
16 | -0.224 | 72693 | -0.206 | 72430 | -0.182 | 75519 | -0.211 | 75205 | 16 | -0.1965 | -0.215 | -0.20575 |  | 0.33075
17 | -0.189 | 72635 | -0.184 | 71761 | -0.147 | 75733 | -0.2 | 74669 | 17 | -0.1735 | -0.1865 | -0.18 |  | 0.305
Media colonna | -0.1983125 | 72244.71 | -0.2125294 | 72164.88 | -0.1874588 | 75322.24 | -0.2044706 | 75133.35 | Media | -0.1959647 | -0.2060882
[10 empty] | Media Tot. |  | -0.1963235
[10 empty] | Media + Kapton |  | -0.3213235
18 (Salto) | -0.069 | 72223 | -0.085 | 72278 | -0.033 | 72512 | -0.018 | 72329
19 (Salto) | -0.093 | 71746 | -0.143 | 72524 | -0.094 | 72238 | -0.071 | 71981
[8 empty] | Media Tot | -0.07575
| + | [6 empty] | Media + Kapton | -0.20075
Linea di Zero
su piano medio
-

## Elaborazione
POLO P030 Dimensioni compreso KAPTON su piano medio
Date: | Time: | Commento | Postazione | Number | L2-right | L1-right | L1-left | L2-left | Forza Nmm² (Pressa) | Pressione (bar) | D1- right | D2 - left | Media | IMMG
2002-04-02 | 8:33 | Plate2: D1: 2.00mm, D2: 2.00mm | 1 | 12 | 68.2 | 72.7 | 71.2 | 79.7 | 80.04246 | 377 | 0.426 | 0.366 | 0.396 | 0.329 | 0.067
2002-04-02 | 8:47 | Plate2: D1: 2.00mm, D2: 2.00mm | 2 | 11 | 65.1 | 76.4 | 76.9 | 75.2 | 80.04246 | 377 | 0.426 | 0.366 | 0.396 | 0.323 | 0.073
2002-04-02 | 8:58 | Plate2: D1: 2.00mm, D2: 2.00mm | 3 | 11 | 71.2 | 72.9 | 70.3 | 78.5 | 80.25478 | 378 | 0.426 | 0.366 | 0.396 | 0.321 | 0.075
2002-04-02 | 9:07 | Plate2: D1: 2.00mm, D2: 2.00mm | 4 | 11 | 70.6 | 71.3 | 66.8 | 82.9 | 79.83015 | 376 | 0.406 | 0.356 | 0.381 | 0.2935 | 0.0875
2002-04-02 | 9:19 | Plate2: D1: 2.00mm, D2: 2.00mm | 5 | 11 | 69.3 | 71.8 | 68.3 | 81.9 | 79.83015 | 376 | 0.436 | 0.376 | 0.406 | 0.31425 | 0.09175
2002-04-02 | 9:28 | Plate2: D1: 2.00mm, D2: 2.00mm | 6 | 12 | 66.8 | 73.2 | 74 | 77.5 | 79.61783 | 375 | 0.386 | 0.326 | 0.356 | 0.317 | 0.039
2002-04-02 | 9:45 | Plate2: D1: 2.00mm, D2: 2.00mm | 7 | 11 | 66.7 | 76.7 | 70.9 | 79.3 | 80.04246 | 377 | 0.426 | 0.376 | 0.401 | 0.31725 | 0.08375
2002-04-02 | 10:13 | Plate2: D1: 2.00mm, D2: 2.00mm | 8 | 11 | 68.6 | 72.4 | 67.8 | 72.1 | 79.19321 | 373 | 0.446 | 0.406 | 0.426 | 0.32025 | 0.10575
2002-04-02 | 10:22 | Plate2: D1: 2.00mm, D2: 2.00mm | 9 | 11 | 69 | 74.9 | 76 | 76.5 | 80.46709 | 379 | 0.436 | 0.396 | 0.416 | 0.335 | 0.081
2002-04-02 | 10:32 | Plate2: D1: 2.00mm, D2: 2.00mm | 10 | 11 | 68.4 | 71.8 | 68.5 | 81.4 | 79.61783 | 375 | 0.436 | 0.386 | 0.411 | 0.3175 | 0.0935
2002-04-02 | 10:41 | Plate2: D1: 2.00mm, D2: 2.00mm | 11 | 11 | 71.3 | 70.6 | 68.8 | 85.8 | 80.25478 | 378 | 0.436 | 0.366 | 0.401 | 0.316 | 0.085
2002-04-02 | 10:59 | Plate2: D1: 2.00mm, D2: 2.00mm | 12 | 11 | 69.9 | 73.8 | 71.3 | 81.4 | 79.83015 | 376 | 0.466 | 0.416 | 0.441 | 0.363 | 0.078
2002-04-02 | 11:09 | Plate2: D1: 2.00mm, D2: 2.00mm | 13 | 11 | 70.9 | 74.7 | 65.6 | 84.1 | 80.04246 | 377 | 0.456 | 0.396 | 0.426 | 0.339 | 0.087
2002-04-02 | 11:18 | Plate2: D1: 2.00mm, D2: 2.00mm | 14 | 11 | 69.2 | 73.1 | 66.5 | 83.9 | 80.46709 | 379 | 0.406 | 0.346 | 0.376 | 0.2985 | 0.0775
2002-04-02 | 11:29 | Plate2: D1: 2.00mm, D2: 2.00mm | 15 | 11 | 68.2 | 72.4 | 73.4 | 79.8 | 80.04246 | 377 | 0.426 | 0.376 | 0.401 | 0.3295 | 0.0715
2002-04-02 | 13:20 | Plate2: D1: 2.00mm, D2: 2.00mm | 16 | 11 | 73.9 | 73 | 69.6 | 82.1 | 80.04246 | 377 | 0.436 | 0.406 | 0.421 | 0.33075 | 0.09025
2002-04-02 | 13:34 | Plate2: D1: 2.00mm, D2: 2.00mm | 17 | 11 | 74.6 | 70.8 | 68.7 | 85.5 | 80.04246 | 377 | 0.396 | 0.366 | 0.381 | 0.305 | 0.076
2002-04-02 | 13:43 | Plate2: D1: 2.00mm, D2: 2.00mm | 18 | 11 | 70.301 | 78.079 | 74.445 | 80.659 | 80.00637 | 376.83 | 0.418 | 0.393 | 0.4055
|  |  |  | Average (OUTER) | 69.56672 | 75.25947 |  | 80.45883 |  | AVERAGE | 0.4295714 | 0.3745714 | 0.4020833 |  | 0.08014706
[6 empty] | 73.32308 | 70.49231
|  |  |  | Average (INNER) |  | 71.934
2002-04-02 | 13:56 | Salto strato: 0.5mm sotto riempitivi | 19 | 11 | 61.574 | 76.051 | 67.793 | 83.116 | 80.4878 | 330 | 0.52 | 0.48
|  |  |  | Average (OUTER) |  | 72.345
|  |  |  | Average (INNER) |  | 71.922
Note on G25: media L2-right e L2-left
Note on G27: media L1-right e L1-left
Note on G30: media L2-right e L2-left
Note on G32: media L1-right e L1-left

## DATAFILE (original)
Date: | Time: | Commento | Postazione | Number | L2-right | L1-right | L1-left | L2-left | Forza Nmm² (Pressa) | Pressione (bar) | D1- right | D2 - left
2002-04-02 | 9:40 | Plate2: D1: 2.00mm, D2: 2.00mm | 6 | 14 | -0.295 | -0.407 | 0.0854 | -0.653 | -0.004501062 | -0.0212 | 3.716 | 3.826
2002-04-02 | 9:40 | Plate2: D1: 2.00mm, D2: 2.00mm | 7 | 1 | 0 | 0 | 0 | 0 | -0.004203822 | -0.0198 | 3.716 | 3.826
2002-04-02 | 13:14 | Plate2: D1: 2.00mm, D2: 2.00mm | 15 | 14 | -0.372 | -0.294 | 0.317 | -0.96 | -0.002399151 | -0.0113 | 3.716 | 3.826
2002-04-02 | 13:14 | Plate2: D1: 2.00mm, D2: 2.00mm | 16 | 1 | 0 | 0 | 0 | 0 | -0.002314225 | -0.0109 | 3.716 | 3.826
2002-04-02 | 13:11 | Plate2: D1: 2.00mm, D2: 2.00mm | 15 | 13 | -0.306 | -0.26 | 0.299 | -0.96 | -0.001562633 | -0.00736 | 3.716 | 3.826
2002-04-02 | 8:36 | Plate2: D1: 2.00mm, D2: 2.00mm | 2 | 1 | 0 | 0 | 0 | 0 | 0.02123142 | 0.1 | 3.716 | 3.826
2002-04-02 | 10:35 | Plate2: D1: 2.00mm, D2: 2.00mm | 11 | 1 | 0 | 0 | 0 | 0 | 0.02377919 | 0.112 | 3.716 | 3.826
2002-04-02 | 9:48 | Plate2: D1: 2.00mm, D2: 2.00mm | 8 | 1 | 0 | 0 | 0 | 0 | 0.02462845 | 0.116 | 3.716 | 3.826
2002-04-02 | 9:01 | Plate2: D1: 2.00mm, D2: 2.00mm | 4 | 1 | 0 | 0 | 0 | 0 | 0.02505308 | 0.118 | 3.716 | 3.826
2002-04-02 | 10:34 | Plate2: D1: 2.00mm, D2: 2.00mm | 10 | 13 | -0.0273 | -0.0508 | -0.0122 | 0.277 | 0.02526539 | 0.119 | 3.716 | 3.826
2002-04-02 | 13:25 | Plate2: D1: 2.00mm, D2: 2.00mm | 17 | 1 | 0 | 0 | 0 | 0 | 0.02526539 | 0.119 | 3.716 | 3.826
2002-04-02 | 9:00 | Plate2: D1: 2.00mm, D2: 2.00mm | 3 | 13 | 0.142 | 0.0847 | -0.116 | 0.162 | 0.02547771 | 0.12 | 3.716 | 3.826
2002-04-02 | 10:15 | Plate2: D1: 2.00mm, D2: 2.00mm | 9 | 1 | 0 | 0 | 0 | 0 | 0.02547771 | 0.12 | 3.716 | 3.826
2002-04-02 | 8:35 | Plate2: D1: 2.00mm, D2: 2.00mm | 1 | 14 | -0.53 | -0.52 | 0 | 0.301 | 0.02590234 | 0.122 | 3.716 | 3.826
2002-04-02 | 13:38 | Plate2: D1: 2.00mm, D2: 2.00mm | 18 | 1 | 0 | 0 | 0 | 0 | 0.02699363 | 0.12714 | 3.717 | 3.822
2002-04-02 | 9:47 | Plate2: D1: 2.00mm, D2: 2.00mm | 7 | 13 | 0.372 | 0.463 | -0.39 | 1.42 | 0.02738854 | 0.129 | 3.616 | 3.516
2002-04-02 | 8:49 | Plate2: D1: 2.00mm, D2: 2.00mm | 3 | 1 | 0 | 0 | 0 | 0 | 0.02802548 | 0.132 | 3.716 | 3.826
2002-04-02 | 9:21 | Plate2: D1: 2.00mm, D2: 2.00mm | 6 | 1 | 0 | 0 | 0 | 0 | 0.02823779 | 0.133 | 3.716 | 3.826
2002-04-02 | 10:24 | Plate2: D1: 2.00mm, D2: 2.00mm | 10 | 1 | 0 | 0 | 0 | 0 | 0.02823779 | 0.133 | 3.716 | 3.826
2002-04-02 | 10:43 | Plate2: D1: 2.00mm, D2: 2.00mm | 12 | 1 | 0 | 0 | 0 | 0 | 0.02951168 | 0.139 | 3.716 | 3.826
2002-04-02 | 9:09 | Plate2: D1: 2.00mm, D2: 2.00mm | 5 | 1 | 0 | 0 | 0 | 0 | 0.02993631 | 0.141 | 3.716 | 3.826
2002-04-02 | 9:09 | Plate2: D1: 2.00mm, D2: 2.00mm | 4 | 13 | 0.536 | 0.373 | 0.116 | 0.763 | 0.03014862 | 0.142 | 3.716 | 3.826
2002-04-02 | 11:01 | Plate2: D1: 2.00mm, D2: 2.00mm | 13 | 1 | 0 | 0 | 0 | 0 | 0.03014862 | 0.142 | 3.716 | 3.826
2002-04-02 | 13:24 | Plate2: D1: 2.00mm, D2: 2.00mm | 16 | 14 | 0.208 | 0.232 | -0.726 | -0.15 | 0.03014862 | 0.142 | 3.716 | 3.826
2002-04-02 | 13:51 | Salto strato: 0.5mm sotto riempitivi | 19 | 1 | 0 | 0 | 0 | 0 | 0.03042251 | 0.14329 | 3.717 | 3.822
2002-04-02 | 11:11 | Plate2: D1: 2.00mm, D2: 2.00mm | 14 | 1 | 0 | 0 | 0 | 0 | 0.03057325 | 0.144 | 3.716 | 3.826
2002-04-02 | 10:14 | Plate2: D1: 2.00mm, D2: 2.00mm | 8 | 13 | 0.23 | 0.0904 | -0.671 | -0.636 | 0.03078556 | 0.145 | 3.486 | 3.436
2002-04-02 | 11:01 | Plate2: D1: 2.00mm, D2: 2.00mm | 12 | 13 | 0.197 | 0.192 | -0.226 | 1.22 | 0.03099788 | 0.146 | 3.596 | 3.486
2002-04-02 | 11:11 | Plate2: D1: 2.00mm, D2: 2.00mm | 13 | 13 | 0.279 | 0.209 | 0.0854 | 0.168 | 0.03163482 | 0.149 | 3.716 | 3.826
2002-04-02 | 13:36 | Plate2: D1: 2.00mm, D2: 2.00mm | 18 | 1 | 0 | 0 | 0 | 0 | 0.03352866 | 0.15792 | 3.717 | 3.822
2002-04-02 | 11:20 | Plate2: D1: 2.00mm, D2: 2.00mm | 15 | 1 | 0 | 0 | 0 | 0 | 0.03354565 | 0.158 | 3.716 | 3.826
2002-04-02 | 10:42 | Plate2: D1: 2.00mm, D2: 2.00mm | 11 | 13 | 0.552 | 0.412 | 0.0549 | 1.76 | 0.03397028 | 0.16 | 2.686 | 2.586
2002-04-02 | 11:19 | Plate2: D1: 2.00mm, D2: 2.00mm | 14 | 13 | 0.104 | 0.124 | -0.366 | 1.25 | 0.03397028 | 0.16 | 2.776 | 2.686
2002-04-02 | 13:45 | Plate2: D1: 2.00mm, D2: 2.00mm | 18 | 13 | 0.10929 | 0.16949 | -0.68902 | 0.3237 | 0.03462633 | 0.16309 | 3.717 | 3.822
2002-04-02 | 9:20 | Plate2: D1: 2.00mm, D2: 2.00mm | 5 | 13 | -0.071 | 0.0847 | -0.677 | 0.734 | 0.03566879 | 0.168 | 3.326 | 3.236
2002-04-02 | 8:48 | Plate2: D1: 2.00mm, D2: 2.00mm | 2 | 13 | 0.339 | 0.339 | -0.488 | 1.39 | 0.0358811 | 0.169 | 2.836 | 2.766
2002-04-02 | 10:23 | Plate2: D1: 2.00mm, D2: 2.00mm | 9 | 13 | 0.197 | 0.362 | -0.287 | 1.54 | 0.04097665 | 0.193 | 2.666 | 2.616
2002-04-02 | 13:35 | Plate2: D1: 2.00mm, D2: 2.00mm | 17 | 13 | 0.563 | 0.463 | -0.561 | 2.02 | 0.0447983 | 0.211 | 2.786 | 2.716
2002-04-02 | 13:57 | Salto strato: 0.5mm sotto riempitivi | 19 | 13 | 0.71038 | 1.0452 | -0.02439 | 3.1156 | 0.05277073 | 0.21636 | 1.936 | 1.846
2002-04-02 | 13:53 | Salto strato: 0.5mm sotto riempitivi | 19 | 3 | 1.9071 | 1.6441 | -0.35366 | 8.0173 | 0.295 | 1.2095 | 1.347 | 1.247
2002-04-02 | 10:30 | Plate2: D1: 2.00mm, D2: 2.00mm | 10 | 7 | 2.14 | 1.95 | 0.213 | 6.65 | 0.2951168 | 1.39 | 1.176 | 1.136
2002-04-02 | 11:08 | Plate2: D1: 2.00mm, D2: 2.00mm | 13 | 5 | 1.82 | 1.67 | 0.0244 | 5.7 | 0.3184713 | 1.5 | 1.226 | 1.176
2002-04-02 | 11:08 | Plate2: D1: 2.00mm, D2: 2.00mm | 13 | 7 | 2.17 | 1.82 | 0.22 | 6.17 | 0.3333333 | 1.57 | 1.186 | 1.146
2002-04-02 | 11:26 | Plate2: D1: 2.00mm, D2: 2.00mm | 15 | 3 | 0.984 | 1.02 | -0.366 | 4.96 | 0.3630573 | 1.71 | 1.246 | 1.186
2002-04-02 | 9:05 | Plate2: D1: 2.00mm, D2: 2.00mm | 4 | 5 | 2.34 | 1.8 | 0.348 | 6.75 | 0.3651805 | 1.72 | 1.136 | 1.086
2002-04-02 | 8:57 | Plate2: D1: 2.00mm, D2: 2.00mm | 3 | 7 | 2.39 | 1.77 | 0.0549 | 6.15 | 0.388535 | 1.83 | 1.136 | 1.066
2002-04-02 | 10:58 | Plate2: D1: 2.00mm, D2: 2.00mm | 12 | 7 | 2.49 | 2.17 | 0.457 | 6.96 | 0.388535 | 1.83 | 1.146 | 1.126
2002-04-02 | 13:54 | Salto strato: 0.5mm sotto riempitivi | 19 | 5 | 2.4809 | 2.0339 | 0.073171 | 8.9538 | 0.4306585 | 1.7657 | 1.265 | 1.188
2002-04-02 | 11:07 | Plate2: D1: 2.00mm, D2: 2.00mm | 13 | 3 | 2.01 | 1.69 | 0.0366 | 6.04 | 0.4352442 | 2.05 | 1.216 | 1.156
2002-04-02 | 11:27 | Plate2: D1: 2.00mm, D2: 2.00mm | 15 | 5 | 2.09 | 1.88 | 0.415 | 6.28 | 0.447983 | 2.11 | 1.136 | 1.096
2002-04-02 | 9:15 | Plate2: D1: 2.00mm, D2: 2.00mm | 5 | 5 | 2.37 | 2.19 | 0.476 | 6.83 | 0.462845 | 2.18 | 1.136 | 1.076
2002-04-02 | 13:33 | Plate2: D1: 2.00mm, D2: 2.00mm | 17 | 7 | 2.64 | 2.01 | 0.415 | 8.07 | 0.462845 | 2.18 | 1.096 | 1.066
2002-04-02 | 9:27 | Plate2: D1: 2.00mm, D2: 2.00mm | 6 | 8 | 2.43 | 2.1 | 0.713 | 7.1 | 0.5201699 | 2.45 | 1.076 | 1.016
2002-04-02 | 9:15 | Plate2: D1: 2.00mm, D2: 2.00mm | 5 | 3 | 2.07 | 1.9 | 0.213 | 6.56 | 0.5307856 | 2.5 | 1.166 | 1.106
2002-04-02 | 9:05 | Plate2: D1: 2.00mm, D2: 2.00mm | 4 | 3 | 2.14 | 1.49 | 0.0122 | 6.84 | 0.566879 | 2.67 | 1.136 | 1.066
2002-04-02 | 9:18 | Plate2: D1: 2.00mm, D2: 2.00mm | 5 | 7 | 2.45 | 1.97 | 0.28 | 6.92 | 0.5753715 | 2.71 | 1.086 | 1.036
2002-04-02 | 13:54 | Salto strato: 0.5mm sotto riempitivi | 19 | 7 | 3.7322 | 2.7119 | 0.43293 | 11.197 | 0.9629268 | 3.948 | 1.162 | 1.101
2002-04-02 | 9:06 | Plate2: D1: 2.00mm, D2: 2.00mm | 4 | 7 | 5.22 | 3.13 | 1.38 | 10.9 | 1.813163 | 8.54 | 0.956 | 0.906
2002-04-02 | 10:57 | Plate2: D1: 2.00mm, D2: 2.00mm | 12 | 3 | 4.42 | 3.04 | 1.16 | 9.98 | 2.006369 | 9.45 | 1.046 | 1.006
2002-04-02 | 10:58 | Plate2: D1: 2.00mm, D2: 2.00mm | 12 | 5 | 5.1 | 3.44 | 1.45 | 10.5 | 2.008493 | 9.46 | 1.006 | 0.976
2002-04-02 | 10:39 | Plate2: D1: 2.00mm, D2: 2.00mm | 11 | 7 | 5.84 | 3.21 | 1.56 | 12.2 | 2.021231 | 9.52 | 0.976 | 0.926
2002-04-02 | 11:16 | Plate2: D1: 2.00mm, D2: 2.00mm | 14 | 7 | 5.04 | 3.16 | 1.07 | 11.4 | 2.04034 | 9.61 | 0.946 | 0.896
2002-04-02 | 10:39 | Plate2: D1: 2.00mm, D2: 2.00mm | 11 | 5 | 5.77 | 3.38 | 1.56 | 12.3 | 2.046709 | 9.64 | 0.996 | 0.936
2002-04-02 | 10:20 | Plate2: D1: 2.00mm, D2: 2.00mm | 9 | 5 | 4.89 | 3.77 | 2.62 | 9.94 | 2.07431 | 9.77 | 0.966 | 0.936
2002-04-02 | 9:26 | Plate2: D1: 2.00mm, D2: 2.00mm | 6 | 5 | 5.02 | 3.62 | 2.38 | 9.55 | 2.078556 | 9.79 | 0.936 | 0.886
2002-04-02 | 9:26 | Plate2: D1: 2.00mm, D2: 2.00mm | 6 | 6 | 4.07 | 3.06 | 1.73 | 9.55 | 2.082803 | 9.81 | 0.956 | 0.896
2002-04-02 | 10:20 | Plate2: D1: 2.00mm, D2: 2.00mm | 9 | 3 | 3.95 | 3.24 | 2.06 | 8.95 | 2.087049 | 9.83 | 1.006 | 0.976
2002-04-02 | 9:43 | Plate2: D1: 2.00mm, D2: 2.00mm | 7 | 3 | 4.16 | 3.98 | 1.76 | 10.1 | 2.144374 | 10.1 | 1.006 | 0.936
2002-04-02 | 13:18 | Plate2: D1: 2.00mm, D2: 2.00mm | 16 | 5 | 5.78 | 3.76 | 1.66 | 10.9 | 2.144374 | 10.1 | 0.986 | 0.966
2002-04-02 | 10:21 | Plate2: D1: 2.00mm, D2: 2.00mm | 9 | 7 | 5.21 | 3.98 | 2.73 | 10.4 | 2.165605 | 10.2 | 0.946 | 0.916
2002-04-02 | 11:16 | Plate2: D1: 2.00mm, D2: 2.00mm | 14 | 5 | 4.65 | 3.02 | 0.933 | 11.3 | 2.165605 | 10.2 | 0.966 | 0.916
2002-04-02 | 8:46 | Plate2: D1: 2.00mm, D2: 2.00mm | 2 | 7 | 4.51 | 4.49 | 2.87 | 10.3 | 2.186837 | 10.3 | 0.946 | 0.896
2002-04-02 | 11:15 | Plate2: D1: 2.00mm, D2: 2.00mm | 14 | 3 | 4.26 | 3.01 | 0.951 | 11 | 2.186837 | 10.3 | 1.006 | 0.936
2002-04-02 | 11:28 | Plate2: D1: 2.00mm, D2: 2.00mm | 15 | 7 | 5.03 | 3.5 | 2.1 | 10.3 | 2.208068 | 10.4 | 0.946 | 0.916
2002-04-02 | 8:31 | Plate2: D1: 2.00mm, D2: 2.00mm | 1 | 8 | 4.88 | 3.27 | 1.33 | 10.8 | 2.229299 | 10.5 | 0.956 | 0.896
2002-04-02 | 10:30 | Plate2: D1: 2.00mm, D2: 2.00mm | 10 | 5 | 4.92 | 3.18 | 1.28 | 11.2 | 2.229299 | 10.5 | 0.976 | 0.936
2002-04-02 | 13:42 | Plate2: D1: 2.00mm, D2: 2.00mm | 18 | 7 | 5.9508 | 4.8079 | 2.6341 | 11.896 | 2.267516 | 10.68 | 0.944 | 0.919
2002-04-02 | 9:44 | Plate2: D1: 2.00mm, D2: 2.00mm | 7 | 7 | 5.04 | 4.57 | 2.15 | 11.3 | 2.271762 | 10.7 | 0.956 | 0.896
2002-04-02 | 13:41 | Plate2: D1: 2.00mm, D2: 2.00mm | 18 | 3 | 5.2404 | 4.3955 | 2.189 | 11.104 | 2.292144 | 10.796 | 0.984 | 0.953
2002-04-02 | 13:32 | Plate2: D1: 2.00mm, D2: 2.00mm | 17 | 3 | 5.8 | 3.29 | 1.49 | 12.1 | 2.292994 | 10.8 | 0.956 | 0.936
2002-04-02 | 13:33 | Plate2: D1: 2.00mm, D2: 2.00mm | 17 | 5 | 6.09 | 3.32 | 1.52 | 12.6 | 2.292994 | 10.8 | 0.936 | 0.916
2002-04-02 | 8:54 | Plate2: D1: 2.00mm, D2: 2.00mm | 3 | 3 | 5.6 | 3.19 | 1.66 | 10.6 | 2.314225 | 10.9 | 0.996 | 0.916
2002-04-02 | 9:43 | Plate2: D1: 2.00mm, D2: 2.00mm | 7 | 5 | 4.73 | 4.45 | 2.05 | 11 | 2.314225 | 10.9 | 0.966 | 0.906
2002-04-02 | 10:38 | Plate2: D1: 2.00mm, D2: 2.00mm | 11 | 3 | 5.16 | 2.96 | 1.23 | 11.9 | 2.335456 | 11 | 1.026 | 0.946
2002-04-02 | 13:19 | Plate2: D1: 2.00mm, D2: 2.00mm | 16 | 7 | 6.81 | 4.06 | 1.9 | 11.7 | 2.335456 | 11 | 0.946 | 0.926
2002-04-02 | 13:18 | Plate2: D1: 2.00mm, D2: 2.00mm | 16 | 3 | 5.54 | 3.6 | 1.44 | 10.7 | 2.356688 | 11.1 | 1.006 | 0.976
2002-04-02 | 10:29 | Plate2: D1: 2.00mm, D2: 2.00mm | 10 | 3 | 4.63 | 2.98 | 1.09 | 10.7 | 2.377919 | 11.2 | 0.996 | 0.946
2002-04-02 | 8:30 | Plate2: D1: 2.00mm, D2: 2.00mm | 1 | 4 | 4.65 | 3.35 | 1.48 | 10.1 | 2.399151 | 11.3 | 0.976 | 0.916
2002-04-02 | 9:26 | Plate2: D1: 2.00mm, D2: 2.00mm | 6 | 3 | 4.6 | 3.59 | 2.46 | 10 | 2.399151 | 11.3 | 0.956 | 0.896
2002-04-02 | 8:45 | Plate2: D1: 2.00mm, D2: 2.00mm | 2 | 5 | 4.5 | 4.73 | 3.17 | 10.3 | 2.441614 | 11.5 | 0.956 | 0.896
2002-04-02 | 13:42 | Plate2: D1: 2.00mm, D2: 2.00mm | 18 | 5 | 5.8743 | 4.8701 | 2.6402 | 12.029 | 2.46603 | 11.615 | 0.953 | 0.924
2002-04-02 | 10:11 | Plate2: D1: 2.00mm, D2: 2.00mm | 8 | 5 | 5.54 | 3.21 | 1.61 | 8.5 | 2.484076 | 11.7 | 0.986 | 0.936
2002-04-02 | 10:12 | Plate2: D1: 2.00mm, D2: 2.00mm | 8 | 7 | 6.17 | 3.56 | 1.87 | 8.98 | 2.505308 | 11.8 | 0.956 | 0.916
2002-04-02 | 8:55 | Plate2: D1: 2.00mm, D2: 2.00mm | 3 | 5 | 5.6 | 2.85 | 1.35 | 10.8 | 2.547771 | 12 | 0.976 | 0.906
2002-04-02 | 10:10 | Plate2: D1: 2.00mm, D2: 2.00mm | 8 | 3 | 5.42 | 3.31 | 1.58 | 8.12 | 2.632696 | 12.4 | 0.996 | 0.956
2002-04-02 | 8:31 | Plate2: D1: 2.00mm, D2: 2.00mm | 1 | 6 | 5.22 | 3.52 | 1.67 | 11.1 | 2.653928 | 12.5 | 0.956 | 0.886
2002-04-02 | 8:45 | Plate2: D1: 2.00mm, D2: 2.00mm | 2 | 3 | 4.37 | 4.8 | 3.32 | 10.1 | 2.738854 | 12.9 | 0.986 | 0.906
2002-04-02 | 13:55 | Salto strato: 0.5mm sotto riempitivi | 19 | 8 | 18.77 | 22.401 | 11.061 | 35.746 | 19.86951 | 81.465 | 0.896 | 0.834
2002-04-02 | 10:31 | Plate2: D1: 2.00mm, D2: 2.00mm | 10 | 8 | 22 | 18.1 | 15 | 31.3 | 20.04246 | 94.4 | 0.786 | 0.736
2002-04-02 | 9:44 | Plate2: D1: 2.00mm, D2: 2.00mm | 7 | 8 | 21.1 | 22 | 17.3 | 29.7 | 20.08493 | 94.6 | 0.766 | 0.696
2002-04-02 | 11:17 | Plate2: D1: 2.00mm, D2: 2.00mm | 14 | 8 | 22.5 | 18.7 | 13.8 | 32.5 | 20.10616 | 94.7 | 0.756 | 0.696
2002-04-02 | 8:46 | Plate2: D1: 2.00mm, D2: 2.00mm | 2 | 8 | 19.3 | 22.5 | 21.1 | 27.3 | 20.12739 | 94.8 | 0.766 | 0.696
2002-04-02 | 9:06 | Plate2: D1: 2.00mm, D2: 2.00mm | 4 | 8 | 23.5 | 18.2 | 14.4 | 32.3 | 20.12739 | 94.8 | 0.746 | 0.686
2002-04-02 | 9:18 | Plate2: D1: 2.00mm, D2: 2.00mm | 5 | 8 | 22.3 | 18.8 | 15.3 | 31.8 | 20.14862 | 94.9 | 0.796 | 0.716
2002-04-02 | 10:12 | Plate2: D1: 2.00mm, D2: 2.00mm | 8 | 8 | 22.8 | 19 | 15.5 | 27.8 | 20.14862 | 94.9 | 0.786 | 0.726
2002-04-02 | 10:21 | Plate2: D1: 2.00mm, D2: 2.00mm | 9 | 8 | 22.1 | 20.5 | 20.3 | 28.1 | 20.14862 | 94.9 | 0.766 | 0.726
2002-04-02 | 10:40 | Plate2: D1: 2.00mm, D2: 2.00mm | 11 | 8 | 24.5 | 17 | 14.9 | 34.3 | 20.14862 | 94.9 | 0.776 | 0.716
2002-04-02 | 9:27 | Plate2: D1: 2.00mm, D2: 2.00mm | 6 | 9 | 21.3 | 19.1 | 18.3 | 28.6 | 20.16985 | 95 | 0.746 | 0.686
2002-04-02 | 13:19 | Plate2: D1: 2.00mm, D2: 2.00mm | 16 | 8 | 25.4 | 19.7 | 15.6 | 34.3 | 20.21231 | 95.2 | 0.776 | 0.736
2002-04-02 | 13:33 | Plate2: D1: 2.00mm, D2: 2.00mm | 17 | 8 | 25.7 | 18.1 | 14.8 | 34.1 | 20.3397 | 95.8 | 0.746 | 0.716
2002-04-02 | 8:32 | Plate2: D1: 2.00mm, D2: 2.00mm | 1 | 9 | 21.8 | 19.4 | 16.9 | 30.7 | 20.38217 | 96 | 0.776 | 0.696
2002-04-02 | 11:28 | Plate2: D1: 2.00mm, D2: 2.00mm | 15 | 8 | 21.9 | 19.7 | 18.5 | 29.7 | 20.38217 | 96 | 0.766 | 0.716
2002-04-02 | 11:09 | Plate2: D1: 2.00mm, D2: 2.00mm | 13 | 8 | 24 | 19.8 | 13.3 | 33.7 | 20.48832 | 96.5 | 0.816 | 0.746
2002-04-02 | 13:42 | Plate2: D1: 2.00mm, D2: 2.00mm | 18 | 8 | 23.519 | 23.497 | 19.555 | 32.555 | 20.51911 | 96.645 | 0.76 | 0.721
2002-04-02 | 10:59 | Plate2: D1: 2.00mm, D2: 2.00mm | 12 | 8 | 23.5 | 20.1 | 17.2 | 31.3 | 20.7431 | 97.7 | 0.806 | 0.766
2002-04-02 | 8:57 | Plate2: D1: 2.00mm, D2: 2.00mm | 3 | 8 | 24.4 | 19.4 | 16.9 | 31.3 | 20.95541 | 98.7 | 0.786 | 0.706
2002-04-02 | 14:55 | verifica azzeramento | 0 | 1 | 0 | 0 | 0 | 0 | 36.82927 | 151 | -4.586 | -4.628
2002-04-02 | 8:57 | Plate2: D1: 2.00mm, D2: 2.00mm | 3 | 9 | 39.7 | 36.5 | 33.6 | 48 | 39.06582 | 184 | 0.656 | 0.576
2002-04-02 | 10:40 | Plate2: D1: 2.00mm, D2: 2.00mm | 11 | 9 | 40.4 | 34 | 32.1 | 52.9 | 39.27813 | 185 | 0.646 | 0.576
2002-04-02 | 10:12 | Plate2: D1: 2.00mm, D2: 2.00mm | 8 | 9 | 38.8 | 36.9 | 32.6 | 44.4 | 39.49045 | 186 | 0.656 | 0.596
2002-04-02 | 9:18 | Plate2: D1: 2.00mm, D2: 2.00mm | 5 | 9 | 38.4 | 36.6 | 32.9 | 50.7 | 39.70276 | 187 | 0.656 | 0.586
2002-04-02 | 9:28 | Plate2: D1: 2.00mm, D2: 2.00mm | 6 | 10 | 37 | 37.1 | 37 | 45.9 | 39.70276 | 187 | 0.616 | 0.556
2002-04-02 | 9:45 | Plate2: D1: 2.00mm, D2: 2.00mm | 7 | 9 | 36.7 | 40.7 | 35.3 | 47.7 | 39.70276 | 187 | 0.636 | 0.566
2002-04-02 | 10:21 | Plate2: D1: 2.00mm, D2: 2.00mm | 9 | 9 | 38.1 | 38.4 | 39.4 | 45.4 | 39.70276 | 187 | 0.646 | 0.596
2002-04-02 | 13:55 | Salto strato: 0.5mm sotto riempitivi | 19 | 9 | 33.612 | 41.266 | 29.738 | 52.942 | 39.85122 | 163.39 | 0.751 | 0.687
2002-04-02 | 8:46 | Plate2: D1: 2.00mm, D2: 2.00mm | 2 | 9 | 34.6 | 41 | 40.4 | 44.9 | 39.91507 | 188 | 0.646 | 0.566
2002-04-02 | 10:31 | Plate2: D1: 2.00mm, D2: 2.00mm | 10 | 9 | 38.3 | 36.4 | 33 | 49.5 | 39.91507 | 188 | 0.646 | 0.596
2002-04-02 | 13:34 | Plate2: D1: 2.00mm, D2: 2.00mm | 17 | 9 | 42.9 | 35.9 | 32.5 | 53.1 | 39.91507 | 188 | 0.616 | 0.566
2002-04-02 | 9:06 | Plate2: D1: 2.00mm, D2: 2.00mm | 4 | 9 | 40.1 | 36.3 | 31.8 | 51 | 40.12739 | 189 | 0.616 | 0.546
2002-04-02 | 10:59 | Plate2: D1: 2.00mm, D2: 2.00mm | 12 | 9 | 39.6 | 38.3 | 35.4 | 49.1 | 40.12739 | 189 | 0.676 | 0.616
2002-04-02 | 8:32 | Plate2: D1: 2.00mm, D2: 2.00mm | 1 | 10 | 38 | 37.7 | 35.4 | 49.1 | 40.3397 | 190 | 0.646 | 0.566
2002-04-02 | 11:09 | Plate2: D1: 2.00mm, D2: 2.00mm | 13 | 9 | 40.4 | 38.4 | 30.4 | 53.2 | 40.3397 | 190 | 0.676 | 0.606
2002-04-02 | 11:17 | Plate2: D1: 2.00mm, D2: 2.00mm | 14 | 9 | 39 | 37.5 | 31.2 | 51.4 | 40.3397 | 190 | 0.616 | 0.546
2002-04-02 | 11:28 | Plate2: D1: 2.00mm, D2: 2.00mm | 15 | 9 | 37.9 | 37.7 | 37.4 | 48.3 | 40.3397 | 190 | 0.636 | 0.576
2002-04-02 | 13:43 | Plate2: D1: 2.00mm, D2: 2.00mm | 18 | 9 | 39.896 | 42.593 | 38.561 | 51.301 | 40.4586 | 190.56 | 0.63 | 0.588
2002-04-02 | 13:19 | Plate2: D1: 2.00mm, D2: 2.00mm | 16 | 9 | 42.9 | 38 | 34.2 | 53.2 | 40.55202 | 191 | 0.646 | 0.606
2002-04-02 | 11:09 | Plate2: D1: 2.00mm, D2: 2.00mm | 13 | 10 | 55.7 | 56.5 | 47.7 | 69.7 | 59.6603 | 281 | 0.556 | 0.496
2002-04-02 | 13:56 | Salto strato: 0.5mm sotto riempitivi | 19 | 10 | 47.902 | 58.972 | 48.988 | 68.642 | 60.01951 | 246.08 | 0.63 | 0.573
2002-04-02 | 8:58 | Plate2: D1: 2.00mm, D2: 2.00mm | 3 | 10 | 56 | 55.2 | 52.7 | 64.5 | 60.08493 | 283 | 0.536 | 0.466
2002-04-02 | 9:07 | Plate2: D1: 2.00mm, D2: 2.00mm | 4 | 10 | 55.8 | 54.1 | 49.7 | 67.8 | 60.08493 | 283 | 0.506 | 0.436
2002-04-02 | 9:28 | Plate2: D1: 2.00mm, D2: 2.00mm | 6 | 11 | 52.8 | 55.3 | 55.8 | 62.8 | 60.08493 | 283 | 0.506 | 0.436
2002-04-02 | 11:17 | Plate2: D1: 2.00mm, D2: 2.00mm | 14 | 10 | 54.2 | 55.3 | 48.7 | 68.2 | 60.08493 | 283 | 0.506 | 0.446
2002-04-02 | 8:32 | Plate2: D1: 2.00mm, D2: 2.00mm | 1 | 11 | 53.5 | 55.6 | 53.6 | 65.5 | 60.29724 | 284 | 0.536 | 0.456
2002-04-02 | 8:47 | Plate2: D1: 2.00mm, D2: 2.00mm | 2 | 10 | 50.2 | 59.2 | 59.3 | 61.3 | 60.29724 | 284 | 0.526 | 0.456
2002-04-02 | 10:13 | Plate2: D1: 2.00mm, D2: 2.00mm | 8 | 10 | 54.6 | 55.7 | 51.3 | 60.1 | 60.29724 | 284 | 0.546 | 0.486
2002-04-02 | 10:22 | Plate2: D1: 2.00mm, D2: 2.00mm | 9 | 10 | 54 | 56.8 | 58.2 | 62.1 | 60.29724 | 284 | 0.536 | 0.486
2002-04-02 | 10:31 | Plate2: D1: 2.00mm, D2: 2.00mm | 10 | 10 | 54.1 | 54.8 | 51.4 | 66.5 | 60.29724 | 284 | 0.536 | 0.476
2002-04-02 | 10:59 | Plate2: D1: 2.00mm, D2: 2.00mm | 12 | 10 | 55.1 | 56.4 | 53.9 | 66.6 | 60.29724 | 284 | 0.566 | 0.506
2002-04-02 | 13:34 | Plate2: D1: 2.00mm, D2: 2.00mm | 17 | 10 | 59.2 | 53.9 | 50.7 | 70.4 | 60.29724 | 284 | 0.506 | 0.466
2002-04-02 | 9:19 | Plate2: D1: 2.00mm, D2: 2.00mm | 5 | 10 | 54.7 | 54.9 | 51.5 | 68.2 | 60.50955 | 285 | 0.536 | 0.466
2002-04-02 | 10:40 | Plate2: D1: 2.00mm, D2: 2.00mm | 11 | 10 | 56.8 | 52.9 | 51.2 | 70.9 | 60.50955 | 285 | 0.536 | 0.466
2002-04-02 | 13:19 | Plate2: D1: 2.00mm, D2: 2.00mm | 16 | 10 | 59 | 55.9 | 52.2 | 68.8 | 60.50955 | 285 | 0.536 | 0.496
2002-04-02 | 13:43 | Plate2: D1: 2.00mm, D2: 2.00mm | 18 | 10 | 55.798 | 60.944 | 57.305 | 67.277 | 60.60297 | 285.44 | 0.518 | 0.48
2002-04-02 | 9:45 | Plate2: D1: 2.00mm, D2: 2.00mm | 7 | 10 | 52.5 | 59.8 | 54.1 | 65.2 | 60.72187 | 286 | 0.526 | 0.456
2002-04-02 | 11:28 | Plate2: D1: 2.00mm, D2: 2.00mm | 15 | 10 | 54.1 | 56.3 | 56.6 | 66.1 | 61.35881 | 289 | 0.526 | 0.466
2002-04-02 | 8:33 | Plate2: D1: 2.00mm, D2: 2.00mm | 1 | 12 | 68.2 | 72.7 | 71.2 | 79.7 | 80.04246 | 377 | 0.426 | 0.366
2002-04-02 | 8:47 | Plate2: D1: 2.00mm, D2: 2.00mm | 2 | 11 | 65.1 | 76.4 | 76.9 | 75.2 | 80.04246 | 377 | 0.426 | 0.366
2002-04-02 | 8:58 | Plate2: D1: 2.00mm, D2: 2.00mm | 3 | 11 | 71.2 | 72.9 | 70.3 | 78.5 | 80.25478 | 378 | 0.426 | 0.366
2002-04-02 | 9:07 | Plate2: D1: 2.00mm, D2: 2.00mm | 4 | 11 | 70.6 | 71.3 | 66.8 | 82.9 | 79.83015 | 376 | 0.406 | 0.356
2002-04-02 | 9:19 | Plate2: D1: 2.00mm, D2: 2.00mm | 5 | 11 | 69.3 | 71.8 | 68.3 | 81.9 | 79.83015 | 376 | 0.436 | 0.376
2002-04-02 | 9:28 | Plate2: D1: 2.00mm, D2: 2.00mm | 6 | 12 | 66.8 | 73.2 | 74 | 77.5 | 79.61783 | 375 | 0.386 | 0.326
2002-04-02 | 9:45 | Plate2: D1: 2.00mm, D2: 2.00mm | 7 | 11 | 66.7 | 76.7 | 70.9 | 79.3 | 80.04246 | 377 | 0.426 | 0.376
2002-04-02 | 10:13 | Plate2: D1: 2.00mm, D2: 2.00mm | 8 | 11 | 68.6 | 72.4 | 67.8 | 72.1 | 79.19321 | 373 | 0.446 | 0.406
2002-04-02 | 10:22 | Plate2: D1: 2.00mm, D2: 2.00mm | 9 | 11 | 69 | 74.9 | 76 | 76.5 | 80.46709 | 379 | 0.436 | 0.396
2002-04-02 | 10:32 | Plate2: D1: 2.00mm, D2: 2.00mm | 10 | 11 | 68.4 | 71.8 | 68.5 | 81.4 | 79.61783 | 375 | 0.436 | 0.386
2002-04-02 | 10:41 | Plate2: D1: 2.00mm, D2: 2.00mm | 11 | 11 | 71.3 | 70.6 | 68.8 | 85.8 | 80.25478 | 378 | 0.436 | 0.366
2002-04-02 | 10:59 | Plate2: D1: 2.00mm, D2: 2.00mm | 12 | 11 | 69.9 | 73.8 | 71.3 | 81.4 | 79.83015 | 376 | 0.466 | 0.416
2002-04-02 | 11:09 | Plate2: D1: 2.00mm, D2: 2.00mm | 13 | 11 | 70.9 | 74.7 | 65.6 | 84.1 | 80.04246 | 377 | 0.456 | 0.396
2002-04-02 | 11:18 | Plate2: D1: 2.00mm, D2: 2.00mm | 14 | 11 | 69.2 | 73.1 | 66.5 | 83.9 | 80.46709 | 379 | 0.406 | 0.346
2002-04-02 | 11:29 | Plate2: D1: 2.00mm, D2: 2.00mm | 15 | 11 | 68.2 | 72.4 | 73.4 | 79.8 | 80.04246 | 377 | 0.426 | 0.376
2002-04-02 | 13:20 | Plate2: D1: 2.00mm, D2: 2.00mm | 16 | 11 | 73.9 | 73 | 69.6 | 82.1 | 80.04246 | 377 | 0.436 | 0.406
2002-04-02 | 13:34 | Plate2: D1: 2.00mm, D2: 2.00mm | 17 | 11 | 74.6 | 70.8 | 68.7 | 85.5 | 80.04246 | 377 | 0.396 | 0.366
2002-04-02 | 13:43 | Plate2: D1: 2.00mm, D2: 2.00mm | 18 | 11 | 70.301 | 78.079 | 74.445 | 80.659 | 80.00637 | 376.83 | 0.418 | 0.393
2002-04-02 | 13:56 | Salto strato: 0.5mm sotto riempitivi | 19 | 11 | 61.574 | 76.051 | 67.793 | 83.116 | 80.4878 | 330 | 0.52 | 0.48
2002-04-02 | 13:56 | Salto strato: 0.5mm sotto riempitivi | 19 | 12 | 74.639 | 91.062 | 84.988 | 95.075 | 99.44634 | 407.73 | 0.405 | 0.386
2002-04-02 | 13:54 | Salto strato: 0.5mm sotto riempitivi | 19 | 4 | 73.88 | 90.927 | 85.896 | 96.318 | 99.46098 | 407.79 | 0.426 | 0.4
2002-04-02 | 13:54 | Salto strato: 0.5mm sotto riempitivi | 19 | 6 | 74.902 | 91.362 | 85.896 | 95.728 | 99.72439 | 408.87 | 0.405 | 0.386
2002-04-02 | 13:53 | Salto strato: 0.5mm sotto riempitivi | 19 | 2 | 72.492 | 89.938 | 86.713 | 97.913 | 99.74634 | 408.96 | 0.45 | 0.397
2002-04-02 | 8:58 | Plate2: D1: 2.00mm, D2: 2.00mm | 3 | 12 | 85.2 | 89.6 | 87.1 | 91.3 | 99.78769 | 470 | 0.336 | 0.286
2002-04-02 | 8:31 | Plate2: D1: 2.00mm, D2: 2.00mm | 1 | 7 | 82.6 | 90.1 | 89.4 | 93.4 | 100 | 471 | 0.326 | 0.286
2002-04-02 | 8:57 | Plate2: D1: 2.00mm, D2: 2.00mm | 3 | 6 | 85.3 | 90.7 | 88.4 | 91.7 | 100 | 471 | 0.336 | 0.286
2002-04-02 | 9:04 | Plate2: D1: 2.00mm, D2: 2.00mm | 4 | 2 | 83.4 | 89.1 | 86.7 | 98.3 | 100 | 471 | 0.326 | 0.296
2002-04-02 | 9:20 | Plate2: D1: 2.00mm, D2: 2.00mm | 5 | 12 | 84.4 | 89 | 85.9 | 94.7 | 100 | 471 | 0.326 | 0.286
2002-04-02 | 9:27 | Plate2: D1: 2.00mm, D2: 2.00mm | 6 | 7 | 82 | 90.4 | 91.8 | 93.3 | 100 | 471 | 0.306 | 0.256
2002-04-02 | 13:42 | Plate2: D1: 2.00mm, D2: 2.00mm | 18 | 6 | 85.142 | 95.847 | 92.89 | 94.202 | 100.1783 | 471.84 | 0.308 | 0.304
2002-04-02 | 8:30 | Plate2: D1: 2.00mm, D2: 2.00mm | 1 | 3 | 80.9 | 89.8 | 90.3 | 91.6 | 100.2123 | 472 | 0.336 | 0.316
2002-04-02 | 8:33 | Plate2: D1: 2.00mm, D2: 2.00mm | 1 | 13 | 82.8 | 89.9 | 89 | 93.4 | 100.2123 | 472 | 0.326 | 0.286
2002-04-02 | 8:45 | Plate2: D1: 2.00mm, D2: 2.00mm | 2 | 2 | 77.5 | 93.5 | 96.1 | 87.7 | 100.2123 | 472 | 0.356 | 0.306
2002-04-02 | 9:05 | Plate2: D1: 2.00mm, D2: 2.00mm | 4 | 4 | 85 | 89.2 | 86 | 98.3 | 100.2123 | 472 | 0.316 | 0.276
2002-04-02 | 9:14 | Plate2: D1: 2.00mm, D2: 2.00mm | 5 | 2 | 82.5 | 89.8 | 87.9 | 94.3 | 100.2123 | 472 | 0.346 | 0.296
2002-04-02 | 9:26 | Plate2: D1: 2.00mm, D2: 2.00mm | 6 | 4 | 81.4 | 90.7 | 92.5 | 93.7 | 100.2123 | 472 | 0.306 | 0.256
2002-04-02 | 9:29 | Plate2: D1: 2.00mm, D2: 2.00mm | 6 | 13 | 82.2 | 90 | 91 | 92.9 | 100.2123 | 472 | 0.306 | 0.256
2002-04-02 | 9:46 | Plate2: D1: 2.00mm, D2: 2.00mm | 7 | 12 | 81.3 | 94.2 | 88.3 | 93.2 | 100.2123 | 472 | 0.326 | 0.286
2002-04-02 | 10:11 | Plate2: D1: 2.00mm, D2: 2.00mm | 8 | 4 | 83.6 | 91.1 | 87.1 | 85.4 | 100.2123 | 472 | 0.346 | 0.316
2002-04-02 | 10:20 | Plate2: D1: 2.00mm, D2: 2.00mm | 9 | 2 | 82.3 | 93.1 | 94.6 | 89.3 | 100.2123 | 472 | 0.346 | 0.346
2002-04-02 | 10:29 | Plate2: D1: 2.00mm, D2: 2.00mm | 10 | 2 | 81.3 | 89.8 | 88.9 | 97.2 | 100.2123 | 472 | 0.336 | 0.316
2002-04-02 | 10:32 | Plate2: D1: 2.00mm, D2: 2.00mm | 10 | 12 | 83.8 | 89.6 | 87 | 96.8 | 100.2123 | 472 | 0.316 | 0.286
2002-04-02 | 10:41 | Plate2: D1: 2.00mm, D2: 2.00mm | 11 | 12 | 85.8 | 88.3 | 86.7 | 99.1 | 100.2123 | 472 | 0.326 | 0.276
2002-04-02 | 10:57 | Plate2: D1: 2.00mm, D2: 2.00mm | 12 | 4 | 84 | 92.1 | 90.3 | 95.1 | 100.2123 | 472 | 0.366 | 0.326
2002-04-02 | 10:58 | Plate2: D1: 2.00mm, D2: 2.00mm | 12 | 6 | 84.5 | 92 | 90 | 95.2 | 100.2123 | 472 | 0.346 | 0.316
2002-04-02 | 11:00 | Plate2: D1: 2.00mm, D2: 2.00mm | 12 | 12 | 84.6 | 91.2 | 89.1 | 94.9 | 100.2123 | 472 | 0.356 | 0.326
2002-04-02 | 11:07 | Plate2: D1: 2.00mm, D2: 2.00mm | 13 | 4 | 84.7 | 93 | 84.8 | 96.9 | 100.2123 | 472 | 0.356 | 0.306
2002-04-02 | 11:16 | Plate2: D1: 2.00mm, D2: 2.00mm | 14 | 4 | 83 | 90.7 | 85.2 | 99.1 | 100.2123 | 472 | 0.306 | 0.266
2002-04-02 | 11:16 | Plate2: D1: 2.00mm, D2: 2.00mm | 14 | 6 | 83.7 | 90.8 | 84.7 | 99 | 100.2123 | 472 | 0.306 | 0.266
2002-04-02 | 11:27 | Plate2: D1: 2.00mm, D2: 2.00mm | 15 | 6 | 83.3 | 89.8 | 92.1 | 93.8 | 100.2123 | 472 | 0.316 | 0.286
2002-04-02 | 11:29 | Plate2: D1: 2.00mm, D2: 2.00mm | 15 | 12 | 83.3 | 89.6 | 91.2 | 93.2 | 100.2123 | 472 | 0.316 | 0.286
2002-04-02 | 13:32 | Plate2: D1: 2.00mm, D2: 2.00mm | 17 | 4 | 89 | 89 | 88.5 | 100 | 100.2123 | 472 | 0.306 | 0.286
2002-04-02 | 13:43 | Plate2: D1: 2.00mm, D2: 2.00mm | 18 | 12 | 85.158 | 95.249 | 92.14 | 94.156 | 100.3057 | 472.44 | 0.306 | 0.301
2002-04-02 | 13:42 | Plate2: D1: 2.00mm, D2: 2.00mm | 18 | 4 | 84.508 | 95.887 | 93.39 | 94.087 | 100.3206 | 472.51 | 0.313 | 0.309
2002-04-02 | 8:46 | Plate2: D1: 2.00mm, D2: 2.00mm | 2 | 6 | 80.2 | 94.2 | 95.4 | 88.7 | 100.4246 | 473 | 0.326 | 0.276
2002-04-02 | 8:47 | Plate2: D1: 2.00mm, D2: 2.00mm | 2 | 12 | 80.4 | 93.4 | 94.5 | 88.9 | 100.4246 | 473 | 0.326 | 0.276
2002-04-02 | 9:08 | Plate2: D1: 2.00mm, D2: 2.00mm | 4 | 12 | 85.6 | 88.8 | 85 | 97.8 | 100.4246 | 473 | 0.296 | 0.266
2002-04-02 | 9:15 | Plate2: D1: 2.00mm, D2: 2.00mm | 5 | 4 | 84 | 89.9 | 87.5 | 95.1 | 100.4246 | 473 | 0.336 | 0.286
2002-04-02 | 9:25 | Plate2: D1: 2.00mm, D2: 2.00mm | 6 | 2 | 80 | 90.5 | 93.8 | 94.3 | 100.4246 | 473 | 0.306 | 0.276
2002-04-02 | 9:43 | Plate2: D1: 2.00mm, D2: 2.00mm | 7 | 2 | 79.5 | 94.7 | 90.5 | 93.7 | 100.4246 | 473 | 0.336 | 0.316
2002-04-02 | 10:10 | Plate2: D1: 2.00mm, D2: 2.00mm | 8 | 2 | 82.9 | 91.4 | 87.6 | 84.3 | 100.4246 | 473 | 0.346 | 0.326
2002-04-02 | 10:12 | Plate2: D1: 2.00mm, D2: 2.00mm | 8 | 6 | 84.1 | 91.3 | 86.8 | 85.7 | 100.4246 | 473 | 0.336 | 0.316
2002-04-02 | 10:13 | Plate2: D1: 2.00mm, D2: 2.00mm | 8 | 12 | 84.1 | 91.1 | 86.4 | 85.9 | 100.4246 | 473 | 0.336 | 0.306
2002-04-02 | 10:22 | Plate2: D1: 2.00mm, D2: 2.00mm | 9 | 12 | 83.7 | 92.2 | 93 | 90.1 | 100.4246 | 473 | 0.326 | 0.306
2002-04-02 | 10:30 | Plate2: D1: 2.00mm, D2: 2.00mm | 10 | 6 | 83.5 | 90.5 | 88.1 | 97.2 | 100.4246 | 473 | 0.316 | 0.286
2002-04-02 | 10:38 | Plate2: D1: 2.00mm, D2: 2.00mm | 11 | 2 | 83.9 | 88.3 | 88.7 | 101 | 100.4246 | 473 | 0.346 | 0.276
2002-04-02 | 10:39 | Plate2: D1: 2.00mm, D2: 2.00mm | 11 | 6 | 85.8 | 88.7 | 87.4 | 99.6 | 100.4246 | 473 | 0.326 | 0.276
2002-04-02 | 10:57 | Plate2: D1: 2.00mm, D2: 2.00mm | 12 | 2 | 83.5 | 92.4 | 91.2 | 95.8 | 100.4246 | 473 | 0.366 | 0.326
2002-04-02 | 11:07 | Plate2: D1: 2.00mm, D2: 2.00mm | 13 | 2 | 83.3 | 93.1 | 85.6 | 97.4 | 100.4246 | 473 | 0.356 | 0.306
2002-04-02 | 11:08 | Plate2: D1: 2.00mm, D2: 2.00mm | 13 | 6 | 85.5 | 92.8 | 84.3 | 97.3 | 100.4246 | 473 | 0.346 | 0.306
2002-04-02 | 11:10 | Plate2: D1: 2.00mm, D2: 2.00mm | 13 | 12 | 85.3 | 92.3 | 83.6 | 97 | 100.4246 | 473 | 0.336 | 0.296
2002-04-02 | 13:35 | Plate2: D1: 2.00mm, D2: 2.00mm | 17 | 12 | 89.5 | 88.2 | 87 | 99.8 | 100.4246 | 473 | 0.296 | 0.276
2002-04-02 | 8:31 | Plate2: D1: 2.00mm, D2: 2.00mm | 1 | 5 | 82.5 | 90.5 | 90.5 | 93.6 | 100.6369 | 474 | 0.326 | 0.286
2002-04-02 | 8:45 | Plate2: D1: 2.00mm, D2: 2.00mm | 2 | 4 | 79.5 | 94.2 | 96 | 88.5 | 100.6369 | 474 | 0.336 | 0.286
2002-04-02 | 9:06 | Plate2: D1: 2.00mm, D2: 2.00mm | 4 | 6 | 85.8 | 89.3 | 85.9 | 98.6 | 100.6369 | 474 | 0.306 | 0.266
2002-04-02 | 9:18 | Plate2: D1: 2.00mm, D2: 2.00mm | 5 | 6 | 84.8 | 90.2 | 87.3 | 95.3 | 100.6369 | 474 | 0.336 | 0.286
2002-04-02 | 10:39 | Plate2: D1: 2.00mm, D2: 2.00mm | 11 | 4 | 85.4 | 88.8 | 88.1 | 100 | 100.6369 | 474 | 0.336 | 0.276
2002-04-02 | 11:27 | Plate2: D1: 2.00mm, D2: 2.00mm | 15 | 4 | 82.8 | 90 | 93 | 94.1 | 100.6369 | 474 | 0.316 | 0.296
2002-04-02 | 13:18 | Plate2: D1: 2.00mm, D2: 2.00mm | 16 | 4 | 88.6 | 90.8 | 89.2 | 94.6 | 100.6369 | 474 | 0.336 | 0.326
2002-04-02 | 13:20 | Plate2: D1: 2.00mm, D2: 2.00mm | 16 | 13 | 89.9 | 91.5 | 88.9 | 95.5 | 100.6369 | 474 | 0.306 | 0.296
2002-04-02 | 13:41 | Plate2: D1: 2.00mm, D2: 2.00mm | 18 | 2 | 83.235 | 96.164 | 94.299 | 93.902 | 100.8068 | 474.8 | 0.335 | 0.337
2002-04-02 | 8:54 | Plate2: D1: 2.00mm, D2: 2.00mm | 3 | 2 | 83.4 | 91 | 90.5 | 91.9 | 100.8493 | 475 | 0.346 | 0.296
2002-04-02 | 9:43 | Plate2: D1: 2.00mm, D2: 2.00mm | 7 | 4 | 81 | 95.3 | 90.2 | 94.2 | 100.8493 | 475 | 0.336 | 0.296
2002-04-02 | 10:21 | Plate2: D1: 2.00mm, D2: 2.00mm | 9 | 6 | 84.1 | 93.2 | 94.1 | 90.5 | 100.8493 | 475 | 0.336 | 0.306
2002-04-02 | 11:15 | Plate2: D1: 2.00mm, D2: 2.00mm | 14 | 2 | 81.7 | 90.7 | 86.4 | 99.8 | 100.8493 | 475 | 0.326 | 0.296
2002-04-02 | 11:26 | Plate2: D1: 2.00mm, D2: 2.00mm | 15 | 2 | 81.5 | 90.2 | 94.2 | 94.7 | 100.8493 | 475 | 0.336 | 0.316
2002-04-02 | 13:33 | Plate2: D1: 2.00mm, D2: 2.00mm | 17 | 6 | 89.7 | 89.3 | 88.3 | 101 | 100.8493 | 475 | 0.296 | 0.276
2002-04-02 | 8:54 | Plate2: D1: 2.00mm, D2: 2.00mm | 3 | 4 | 85.2 | 91.4 | 89.9 | 92.3 | 101.0616 | 476 | 0.336 | 0.276
2002-04-02 | 9:44 | Plate2: D1: 2.00mm, D2: 2.00mm | 7 | 6 | 81.7 | 95.4 | 89.8 | 94.1 | 101.0616 | 476 | 0.326 | 0.286
2002-04-02 | 10:20 | Plate2: D1: 2.00mm, D2: 2.00mm | 9 | 4 | 83.4 | 93.4 | 94.6 | 90.2 | 101.0616 | 476 | 0.336 | 0.316
2002-04-02 | 10:30 | Plate2: D1: 2.00mm, D2: 2.00mm | 10 | 4 | 83.2 | 91 | 89 | 97.5 | 101.0616 | 476 | 0.326 | 0.296
2002-04-02 | 13:18 | Plate2: D1: 2.00mm, D2: 2.00mm | 16 | 2 | 87.5 | 90.8 | 90 | 94.2 | 101.0616 | 476 | 0.346 | 0.346
2002-04-02 | 13:32 | Plate2: D1: 2.00mm, D2: 2.00mm | 17 | 2 | 88.5 | 89.6 | 89.6 | 101 | 101.0616 | 476 | 0.306 | 0.306
2002-04-02 | 11:18 | Plate2: D1: 2.00mm, D2: 2.00mm | 14 | 12 | 84.3 | 91.1 | 84.9 | 99.4 | 101.2739 | 477 | 0.306 | 0.266
2002-04-02 | 13:19 | Plate2: D1: 2.00mm, D2: 2.00mm | 16 | 6 | 89.5 | 91.7 | 89.4 | 95.6 | 101.2739 | 477 | 0.326 | 0.326
2002-02-04 | 7:25 | azzeramento | 0 | 1 | 0 | 0 | 0 | 0 |  | 151 | 0 | 0
2002-04-02 | 8:24 | Plate2: D1: 2.00mm, D2: 2.00mm | 1 | 1 | 0 | 0 | 0 | 0 |  | -0.0221 | 3.716 | 3.826 | Ricordati di modificare nella zona salto