## E026
| Rilievo modulo elasticita' bobina strato esterno |  |  |  | n. | E026
[5 empty] | data | 2001-11-05
0
T
E |  |  |  | MISURATO CON SHIMS mm | 2.1
S |  |  |  | PER 180 mm
T
A
T
A
L.O.U.
1 | MISURE
P | 154 | 0.408 | 0.447
O | 174 | 0.367 | 0.402
S | 200 | 0.277 | 0.311
| 179 | 0.293 | 0.329
| 153 | 0.32 | 0.359
2 | MISURE
P | 154 | 0.402 | 0.38
O | 175 | 0.357 | 0.334
S | 204 | 0.301 | 0.277
| 179 | 0.305 | 0.285
| 154 | 0.327 | 0.31
3 | MISURE
P
O | 153 | 0.43 | 0.398
S | 175 | 0.384 | 0.352
| 202 | 0.333 | 0.298
| 178 | 0.337 | 0.305
| 155 | 0.361 | 0.331
4 | MISURE
P
O | 154 | 0.415 | 0.382
S | 177 | 0.368 | 0.334
| 204 | 0.319 | 0.284
| 177 | 0.318 | 0.287
| 154 | 0.34 | 0.311
5 | MISURE
P
O | 155 | 0.386 | 0.41
S | 178 | 0.337 | 0.359
| 203 | 0.29 | 0.311
| 178 | 0.292 | 0.316
| 156 | 0.317 | 0.339
6 | MISURE
P
O | 153 | 0.405 | 0.442
S | 177 | 0.355 | 0.39
| 204 | 0.304 | 0.339
| 177 | 0.304 | 0.344
| 154 | 0.327 | 0.367
7 | MISURE
P
O | 154 | 0.421 | 0.38
S | 175 | 0.376 | 0.335
| 203 | 0.303 | 0.264
| 177 | 0.317 | 0.279
| 155 | 0.341 | 0.305
8 | MISURE
P
O | 154 | 0.39 | 0.438
S | 177 | 0.342 | 0.388
| 201 | 0.291 | 0.335
| 176 | 0.295 | 0.343
| 155 | 0.316 | 0.368
9 | MISURE
P
O | 153.76 | 0.414 | 0.38
S | 176.89 | 0.365 | 0.329
| 201.86 | 0.32 | 0.282
| 177.06 | 0.317 | 0.283
| 156.53 | 0.336 | 0.303
10 | MISURE
P
O | 154.02 | 0.385 | 0.38
S | 176.28 | 0.344 | 0.337
| 201.85 | 0.297 | 0.287
| 177.55 | 0.299 | 0.293
| 152.51 | 0.319 | 0.323
11 | MISURE
P
O | 153.85 | 0.411 | 0.408
S | 176.67 | 0.369 | 0.363
| 204.79 | 0.314 | 0.306
| 177.43 | 0.318 | 0.314
| 154.71 | 0.342 | 0.341
12 | MISURE
P
O | 153.87 | 0.434 | 0.401
S | 175.78 | 0.389 | 0.354
| 199.68 | 0.339 | 0.303
| 177 | 0.317 | 0.279
| 153.27 | 0.365 | 0.333
13 | MISURE
P
O | 154.04 | 0.408 | 0.413
S | 176.48 | 0.362 | 0.366
| 200.34 | 0.311 | 0.315
| 177.44 | 0.317 | 0.322
| 155.03 | 0.337 | 0.344
14 | MISURE
P
O | 154.47 | 0.443 | 0.387
S | 177.92 | 0.396 | 0.338
| 202.08 | 0.346 | 0.286
| 180.13 | 0.354 | 0.296
| 154.23 | 0.375 | 0.321
15 | MISURE
P
O | 153.75 | 0.477 | 0.441
S | 176.82 | 0.425 | 0.388
| 200 | 0.374 | 0.338
| 174.01 | 0.381 | 0.345
| 154.66 | 0.401 | 0.366
16
T
E
S |  |  |  | MISURATO CON SHIMS mm | 2.03
T |  |  |  | PER 180 mm
A
T
A
L.O.U.

## ORIGINALE
Date: | Time: | Commento | Postazione | Number | Forza ( Nmm²) | Pressione (bar) | D1 (R) | D2 (L)
2001-11-05 | 8:11 | azzeramento | 0 | 1 | 63.71308 | 151 | 0.125 | 0.125
2001-05-11 | 8:12 |  | 1 | 1 | 0.09957806 | 0.236 | 2.435 | 2.425
2001-05-11 | 8:59 |  | 1 | 2 | 101.6878 | 241 | 0.238 | 0.252
2001-05-11 | 8:59 |  | 1 | 3 | 1.080169 | 2.56 | 0.935 | 0.98
2001-05-11 | 9:00 |  | 1 | 4 | 99.15612 | 235 | 0.232 | 0.255
2001-05-11 | 9:00 |  | 1 | 5 | 1.248945 | 2.96 | 0.895 | 0.944
2001-05-11 | 9:00 |  | 1 | 6 | 98.73418 | 234 | 0.223 | 0.25
2001-05-11 | 9:00 |  | 1 | 7 | 1.523207 | 3.61 | 0.887 | 0.927
2001-05-11 | 9:00 |  | 1 | 8 | 64.9789 | 154 | 0.408 | 0.447
2001-05-11 | 9:01 |  | 1 | 9 | 73.41772 | 174 | 0.367 | 0.402
2001-05-11 | 9:01 |  | 1 | 11 | 84.38819 | 200 | 0.277 | 0.311
2001-05-11 | 9:01 |  | 1 | 12 | 75.52743 | 179 | 0.293 | 0.329
2001-05-11 | 9:01 |  | 1 | 13 | 64.55696 | 153 | 0.32 | 0.359
2001-05-11 | 9:02 |  | 1 | 14 | 0.07637131 | 0.181 | 2.175 | 2.195
2001-05-11 | 8:12 |  | 2 | 1 | 0.06160338 | 0.146 | 8.395 | 8.755
2001-05-11 | 8:18 |  | 2 | 2 | 100 | 237 | 0.247 | 0.22
2001-05-11 | 8:18 |  | 2 | 3 | 0.4978903 | 1.18 | 0.967 | 0.971
2001-05-11 | 8:19 |  | 2 | 4 | 98.31224 | 233 | 0.247 | 0.221
2001-05-11 | 8:19 |  | 2 | 5 | 1.49789 | 3.55 | 0.874 | 0.868
2001-05-11 | 8:19 |  | 2 | 6 | 98.73418 | 234 | 0.233 | 0.211
2001-05-11 | 8:19 |  | 2 | 7 | 1.383966 | 3.28 | 0.867 | 0.863
2001-05-11 | 8:19 |  | 2 | 8 | 64.9789 | 154 | 0.402 | 0.38
2001-05-11 | 8:20 |  | 2 | 9 | 73.83966 | 175 | 0.357 | 0.334
2001-05-11 | 8:20 |  | 2 | 10 | 86.07595 | 204 | 0.301 | 0.277
2001-05-11 | 8:20 |  | 2 | 11 | 75.52743 | 179 | 0.305 | 0.285
2001-05-11 | 8:20 |  | 2 | 12 | 64.9789 | 154 | 0.327 | 0.31
2001-05-11 | 8:21 |  | 2 | 13 | 0.07594937 | 0.18 | 2.195 | 2.225
2001-05-11 | 8:24 |  | 3 | 1 | 0.05485232 | 0.13 | 8.395 | 8.755
2001-05-11 | 8:27 |  | 3 | 2 | 99.57806 | 236 | 0.283 | 0.241
2001-05-11 | 8:27 |  | 3 | 3 | 0.6244726 | 1.48 | 0.985 | 0.981
2001-05-11 | 8:28 |  | 3 | 4 | 99.15612 | 235 | 0.282 | 0.242
2001-05-11 | 8:28 |  | 3 | 5 | 1.683544 | 3.99 | 0.911 | 0.894
2001-05-11 | 8:28 |  | 3 | 6 | 99.57806 | 236 | 0.276 | 0.238
2001-05-11 | 8:28 |  | 3 | 7 | 5.316456 | 12.6 | 0.799 | 0.781
2001-05-11 | 8:28 |  | 3 | 8 | 64.55696 | 153 | 0.43 | 0.398
2001-05-11 | 8:29 |  | 3 | 9 | 73.83966 | 175 | 0.384 | 0.352
2001-05-11 | 8:29 |  | 3 | 10 | 85.23207 | 202 | 0.333 | 0.298
2001-05-11 | 8:29 |  | 3 | 11 | 75.10549 | 178 | 0.337 | 0.305
2001-05-11 | 8:29 |  | 3 | 12 | 65.40084 | 155 | 0.361 | 0.331
2001-05-11 | 8:30 |  | 3 | 13 | 0.06835443 | 0.162 | 3.565 | 3.565
2001-05-11 | 8:30 |  | 4 | 1 | 0.06413502 | 0.152 | 4.105 | 4.125
2001-05-11 | 8:34 |  | 4 | 2 | 100 | 237 | 0.262 | 0.222
2001-05-11 | 8:34 |  | 4 | 3 | 0.6455696 | 1.53 | 0.963 | 0.954
2001-05-11 | 8:34 |  | 4 | 4 | 99.15612 | 235 | 0.252 | 0.215
2001-05-11 | 8:34 |  | 4 | 5 | 1.624473 | 3.85 | 0.894 | 0.874
2001-05-11 | 8:35 |  | 4 | 6 | 99.57806 | 236 | 0.252 | 0.217
2001-05-11 | 8:35 |  | 4 | 7 | 0.4894515 | 1.16 | 0.958 | 0.945
2001-05-11 | 8:35 |  | 4 | 8 | 64.9789 | 154 | 0.415 | 0.382
2001-05-11 | 8:35 |  | 4 | 9 | 74.68354 | 177 | 0.368 | 0.334
2001-05-11 | 8:35 |  | 4 | 10 | 86.07595 | 204 | 0.319 | 0.284
2001-05-11 | 8:36 |  | 4 | 11 | 74.68354 | 177 | 0.318 | 0.287
2001-05-11 | 8:36 |  | 4 | 12 | 64.9789 | 154 | 0.34 | 0.311
2001-05-11 | 8:37 |  | 4 | 13 | 0.0835443 | 0.198 | 3.195 | 3.185
2001-05-11 | 8:38 |  | 5 | 1 | 0.06962025 | 0.165 | 5.555 | 5.555
2001-05-11 | 8:40 |  | 5 | 2 | 99.15612 | 235 | 0.234 | 0.23
2001-05-11 | 8:40 |  | 5 | 3 | 1.434599 | 3.4 | 0.864 | 0.888
2001-05-11 | 8:40 |  | 5 | 4 | 98.73418 | 234 | 0.216 | 0.224
2001-05-11 | 8:41 |  | 5 | 5 | 4.599156 | 10.9 | 0.765 | 0.791
2001-05-11 | 8:41 |  | 5 | 6 | 101.2658 | 240 | 0.195 | 0.209
2001-05-11 | 8:41 |  | 5 | 7 | 1.561181 | 3.7 | 0.818 | 0.857
2001-05-11 | 8:41 |  | 5 | 8 | 65.40084 | 155 | 0.386 | 0.41
2001-05-11 | 8:41 |  | 5 | 9 | 75.10549 | 178 | 0.337 | 0.359
2001-05-11 | 8:42 |  | 5 | 10 | 85.65401 | 203 | 0.29 | 0.311
2001-05-11 | 8:42 |  | 5 | 11 | 75.10549 | 178 | 0.292 | 0.316
2001-05-11 | 8:42 |  | 5 | 12 | 65.82278 | 156 | 0.317 | 0.339
2001-05-11 | 8:43 |  | 5 | 13 | 0.0742616 | 0.176 | 2.195 | 2.235
2001-05-11 | 8:43 |  | 6 | 1 | 0.06919831 | 0.164 | 2.865 | 2.915
2001-05-11 | 8:46 |  | 6 | 2 | 97.46835 | 231 | 0.264 | 0.28
2001-05-11 | 8:46 |  | 6 | 3 | 0.6540084 | 1.55 | 0.977 | 1.01
2001-05-11 | 8:47 |  | 6 | 4 | 100.4219 | 238 | 0.244 | 0.268
2001-05-11 | 8:47 |  | 6 | 5 | 1.805907 | 4.28 | 0.872 | 0.914
2001-05-11 | 8:47 |  | 6 | 6 | 100 | 237 | 0.239 | 0.269
2001-05-11 | 8:48 |  | 6 | 7 | 1.21519 | 2.88 | 0.879 | 0.929
2001-05-11 | 8:48 |  | 6 | 8 | 64.55696 | 153 | 0.405 | 0.442
2001-05-11 | 8:48 |  | 6 | 9 | 74.68354 | 177 | 0.355 | 0.39
2001-05-11 | 8:48 |  | 6 | 10 | 86.07595 | 204 | 0.304 | 0.339
2001-05-11 | 8:48 |  | 6 | 11 | 74.68354 | 177 | 0.304 | 0.344
2001-05-11 | 8:49 |  | 6 | 12 | 64.9789 | 154 | 0.327 | 0.367
2001-05-11 | 8:49 |  | 6 | 13 | 0.443038 | 1.05 | 0.952 | 1.001
2001-05-11 | 8:50 |  | 7 | 1 | 0.07046414 | 0.167 | 6.525 | 6.565
2001-05-11 | 9:02 |  | 7 | 2 | 98.73418 | 234 | 0.273 | 0.228
2001-05-11 | 9:02 |  | 7 | 3 | 1.628692 | 3.86 | 0.914 | 0.888
2001-05-11 | 9:03 |  | 7 | 4 | 99.15612 | 235 | 0.261 | 0.217
2001-05-11 | 9:03 |  | 7 | 5 | 1.620253 | 3.84 | 0.895 | 0.867
2001-05-11 | 9:03 |  | 7 | 6 | 99.15612 | 235 | 0.252 | 0.211
2001-05-11 | 9:03 |  | 7 | 7 | 1.459916 | 3.46 | 0.879 | 0.857
2001-05-11 | 9:03 |  | 7 | 8 | 64.9789 | 154 | 0.421 | 0.38
2001-05-11 | 9:04 |  | 7 | 9 | 73.83966 | 175 | 0.376 | 0.335
2001-05-11 | 9:04 |  | 7 | 11 | 85.65401 | 203 | 0.303 | 0.264
2001-05-11 | 9:04 |  | 7 | 12 | 74.68354 | 177 | 0.317 | 0.279
2001-05-11 | 9:04 |  | 7 | 13 | 65.40084 | 155 | 0.341 | 0.305
2001-05-11 | 9:05 |  | 7 | 14 | 0.0814346 | 0.193 | 2.205 | 2.225
2001-05-11 | 9:05 |  | 8 | 1 | 0.07299578 | 0.173 | 3.735 | 3.745
2001-05-11 | 9:14 |  | 8 | 2 | 99.15612 | 235 | 0.227 | 0.277
2001-05-11 | 9:14 |  | 8 | 3 | 0.9156118 | 2.17 | 0.945 | 1.008
2001-05-11 | 9:14 |  | 8 | 4 | 97.46835 | 231 | 0.228 | 0.27
2001-05-11 | 9:14 |  | 8 | 5 | 1.050633 | 2.49 | 0.907 | 0.973
2001-05-11 | 9:14 |  | 8 | 6 | 99.57806 | 236 | 0.217 | 0.261
2001-05-11 | 9:15 |  | 8 | 7 | 1.054852 | 2.5 | 0.881 | 0.948
2001-05-11 | 9:15 |  | 8 | 8 | 64.9789 | 154 | 0.39 | 0.438
2001-05-11 | 9:15 |  | 8 | 9 | 74.68354 | 177 | 0.342 | 0.388
2001-05-11 | 9:15 |  | 8 | 10 | 84.81013 | 201 | 0.291 | 0.335
2001-05-11 | 9:15 |  | 8 | 11 | 74.2616 | 176 | 0.295 | 0.343
2001-05-11 | 9:15 |  | 8 | 12 | 65.40084 | 155 | 0.316 | 0.368
2001-05-11 | 9:16 |  | 8 | 13 | 0.07172996 | 0.17 | 2.105 | 2.145
2001-05-11 | 9:17 |  | 9 | 1 | 0.05541772 | 0.13134 | 5.421 | 5.479
2001-05-11 | 9:21 |  | 9 | 2 | 100.4895 | 238.16 | 0.249 | 0.202
2001-05-11 | 9:21 |  | 9 | 3 | 1.29443 | 3.0678 | 0.93 | 0.905
2001-05-11 | 9:21 |  | 9 | 4 | 98.8903 | 234.37 | 0.245 | 0.203
2001-05-11 | 9:21 |  | 9 | 5 | 1.484937 | 3.5193 | 0.899 | 0.872
2001-05-11 | 9:22 |  | 9 | 6 | 100.1266 | 237.3 | 0.244 | 0.202
2001-05-11 | 9:22 |  | 9 | 7 | 0.4891139 | 1.1592 | 0.955 | 0.935
2001-05-11 | 9:22 |  | 9 | 8 | 64.87764 | 153.76 | 0.414 | 0.38
2001-05-11 | 9:22 |  | 9 | 9 | 74.63713 | 176.89 | 0.365 | 0.329
2001-05-11 | 9:22 |  | 9 | 10 | 85.173 | 201.86 | 0.32 | 0.282
2001-05-11 | 9:22 |  | 9 | 11 | 74.70886 | 177.06 | 0.317 | 0.283
2001-05-11 | 9:23 |  | 9 | 12 | 66.04641 | 156.53 | 0.336 | 0.303
2001-05-11 | 9:24 |  | 9 | 13 | 0.05473418 | 0.12972 | 3.428 | 3.437
2001-05-11 | 9:24 |  | 10 | 1 | 0.04926582 | 0.11676 | 4.299 | 4.327
2001-05-11 | 9:27 |  | 10 | 2 | 97.83544 | 231.87 | 0.235 | 0.227
2001-05-11 | 9:28 |  | 10 | 3 | 1.390886 | 3.2964 | 0.892 | 0.916
2001-05-11 | 9:28 |  | 10 | 4 | 98.75949 | 234.06 | 0.235 | 0.223
2001-05-11 | 9:28 |  | 10 | 5 | 1.182532 | 2.8026 | 0.878 | 0.902
2001-05-11 | 9:29 |  | 10 | 6 | 99.24895 | 235.22 | 0.224 | 0.214
2001-05-11 | 9:29 |  | 10 | 7 | 1.321266 | 3.1314 | 0.846 | 0.873
2001-05-11 | 9:29 |  | 10 | 8 | 64.98734 | 154.02 | 0.385 | 0.38
2001-05-11 | 9:29 |  | 10 | 9 | 74.37975 | 176.28 | 0.344 | 0.337
2001-05-11 | 9:30 |  | 10 | 10 | 85.16878 | 201.85 | 0.297 | 0.287
2001-05-11 | 9:30 |  | 10 | 11 | 74.91561 | 177.55 | 0.299 | 0.293
2001-05-11 | 9:30 |  | 10 | 12 | 64.35021 | 152.51 | 0.319 | 0.323
2001-05-11 | 9:31 |  | 10 | 13 | 0.05918987 | 0.14028 | 2.186 | 2.222
2001-05-11 | 9:32 |  | 11 | 1 | 0.05237975 | 0.12414 | 5.243 | 5.277
2001-05-11 | 9:35 |  | 11 | 2 | 100.211 | 237.5 | 0.265 | 0.248
2001-05-11 | 9:35 |  | 11 | 3 | 1.040464 | 2.4659 | 0.963 | 0.967
2001-05-11 | 9:35 |  | 11 | 4 | 100.0295 | 237.07 | 0.254 | 0.242
2001-05-11 | 9:36 |  | 11 | 5 | 1.209831 | 2.8673 | 0.909 | 0.921
2001-05-11 | 9:36 |  | 11 | 6 | 99.79747 | 236.52 | 0.246 | 0.237
2001-05-11 | 9:36 |  | 11 | 7 | 1.491055 | 3.5338 | 0.89 | 0.899
2001-05-11 | 9:36 |  | 11 | 8 | 64.91561 | 153.85 | 0.411 | 0.408
2001-05-11 | 9:36 |  | 11 | 9 | 74.5443 | 176.67 | 0.369 | 0.363
2001-05-11 | 9:36 |  | 11 | 10 | 86.40928 | 204.79 | 0.314 | 0.306
2001-05-11 | 9:36 |  | 11 | 11 | 74.86498 | 177.43 | 0.318 | 0.314
2001-05-11 | 9:37 |  | 11 | 12 | 65.27848 | 154.71 | 0.342 | 0.341
2001-05-11 | 9:37 |  | 11 | 13 | 0.06456118 | 0.15301 | 2.961 | 2.998
2001-05-11 | 9:38 |  | 12 | 1 | 0.06150633 | 0.14577 | 3.645 | 3.686
2001-05-11 | 9:40 |  | 12 | 2 | 99.12236 | 234.92 | 0.274 | 0.231
2001-05-11 | 9:41 |  | 12 | 3 | 1.060675 | 2.5138 | 0.966 | 0.947
2001-05-11 | 9:41 |  | 12 | 4 | 99.50633 | 235.83 | 0.272 | 0.231
2001-05-11 | 9:41 |  | 12 | 5 | 1.001308 | 2.3731 | 0.943 | 0.925
2001-05-11 | 9:41 |  | 12 | 6 | 99.48101 | 235.77 | 0.27 | 0.23
2001-05-11 | 9:41 |  | 12 | 7 | 0.4261603 | 1.01 | 1.001 | 0.985
2001-05-11 | 9:42 |  | 12 | 8 | 64.92405 | 153.87 | 0.434 | 0.401
2001-05-11 | 9:42 |  | 12 | 9 | 74.16878 | 175.78 | 0.389 | 0.354
2001-05-11 | 9:42 |  | 12 | 10 | 84.25316 | 199.68 | 0.339 | 0.303
2001-05-11 | 9:42 |  | 12 | 11 | 74.68354 | 177 | 0.317 | 0.279
2001-05-11 | 9:42 |  | 12 | 12 | 64.67089 | 153.27 | 0.365 | 0.333
2001-05-11 | 9:43 |  | 12 | 13 | 0.07856962 | 0.18621 | 3.02 | 3.032
2001-05-11 | 9:44 |  | 13 | 1 | 0.05981857 | 0.14177 | 5.714 | 5.717
2001-05-11 | 9:47 |  | 13 | 2 | 98.33333 | 233.05 | 0.256 | 0.252
2001-05-11 | 9:47 |  | 13 | 3 | 1.906878 | 4.5193 | 0.898 | 0.915
2001-05-11 | 9:47 |  | 13 | 4 | 99.90717 | 236.78 | 0.242 | 0.239
2001-05-11 | 9:47 |  | 13 | 5 | 0.4572996 | 1.0838 | 0.958 | 0.987
2001-05-11 | 9:48 |  | 13 | 6 | 98.57806 | 233.63 | 0.243 | 0.242
2001-05-11 | 9:48 |  | 13 | 7 | 1.472194 | 3.4891 | 0.876 | 0.898
2001-05-11 | 9:48 |  | 13 | 8 | 64.99578 | 154.04 | 0.408 | 0.413
2001-05-11 | 9:48 |  | 13 | 9 | 74.46414 | 176.48 | 0.362 | 0.366
2001-05-11 | 9:49 |  | 13 | 10 | 84.53165 | 200.34 | 0.311 | 0.315
2001-05-11 | 9:49 |  | 13 | 11 | 74.8692 | 177.44 | 0.317 | 0.322
2001-05-11 | 9:49 |  | 13 | 12 | 65.4135 | 155.03 | 0.337 | 0.344
2001-05-11 | 10:08 |  | 13 | 13 | -0.0131308 | -0.03112 | 8.397 | 8.755
2001-05-11 | 10:09 |  | 14 | 1 | -0.0133519 | -0.031644 | 8.397 | 8.755
2001-05-11 | 10:12 |  | 14 | 2 | 99.02532 | 234.69 | 0.286 | 0.221
2001-05-11 | 10:12 |  | 14 | 3 | 1.180844 | 2.7986 | 0.954 | 0.919
2001-05-11 | 10:13 |  | 14 | 4 | 98.97468 | 234.57 | 0.28 | 0.216
2001-05-11 | 10:35 |  | 14 | 5 | 0.9845148 | 2.3333 | 1.052 | 1.011
2001-05-11 | 10:36 |  | 14 | 6 | 99.2827 | 235.3 | 0.269 | 0.209
2001-05-11 | 10:36 |  | 14 | 7 | 1.308987 | 3.1023 | 0.919 | 0.887
2001-05-11 | 10:36 |  | 14 | 8 | 65.17722 | 154.47 | 0.443 | 0.387
2001-05-11 | 10:37 |  | 14 | 9 | 75.07173 | 177.92 | 0.396 | 0.338
2001-05-11 | 10:37 |  | 14 | 10 | 85.26582 | 202.08 | 0.346 | 0.286
2001-05-11 | 10:37 |  | 14 | 11 | 76.00422 | 180.13 | 0.354 | 0.296
2001-05-11 | 10:37 |  | 14 | 12 | 65.07595 | 154.23 | 0.375 | 0.321
2001-05-11 | 10:38 |  | 14 | 13 | 0.07017722 | 0.16632 | 2.211 | 2.206
2001-05-11 | 10:38 |  | 15 | 1 | 0.06962447 | 0.16501 | 3.039 | 3.052
2001-05-11 | 10:41 |  | 15 | 2 | 99.63713 | 236.14 | 0.304 | 0.263
2001-05-11 | 10:41 |  | 15 | 3 | 1.614262 | 3.8258 | 1.011 | 0.988
2001-05-11 | 10:41 |  | 15 | 4 | 99.21097 | 235.13 | 0.317 | 0.277
2001-05-11 | 10:41 |  | 15 | 5 | 0.7122785 | 1.6881 | 1.048 | 1.026
2001-05-11 | 10:42 |  | 15 | 6 | 99.50633 | 235.83 | 0.322 | 0.281
2001-05-11 | 10:42 |  | 15 | 7 | 1.348692 | 3.1964 | 0.995 | 0.969
2001-05-11 | 10:42 |  | 15 | 8 | 64.87342 | 153.75 | 0.477 | 0.441
2001-05-11 | 10:42 |  | 15 | 9 | 74.60759 | 176.82 | 0.425 | 0.388
2001-05-11 | 10:42 |  | 15 | 10 | 84.38819 | 200 | 0.374 | 0.338
2001-05-11 | 10:43 |  | 15 | 11 | 73.42194 | 174.01 | 0.381 | 0.345
2001-05-11 | 10:43 |  | 15 | 12 | 65.25738 | 154.66 | 0.401 | 0.366
2001-05-11 | 10:44 |  | 15 | 13 | 0.06811814 | 0.16144 | 4.075 | 4.062
2001-05-11 | 11:26 | verifica azzeramento | 0 | 1 | 63.35443 | 150.15 | 0.126 | 0.113

## RIEPILOGO 75 NmQ
Rilievo modulo elasticita' bobina strato esterno (compreso "U" Kapton in mezzeria) |  |  |  |  | n. | E026 | Rilievo modulo elasticita' bobina strato esterno (compreso "U" Kapton in mezzeria) |  |  |  |  | n. | E026
|  | RIEPILOGO 75 Nmm² |  |  | data | 2001-11-05 |  |  | RIEPILOGO 75 Nmm² |  |  | data | 2001-11-05
POS. | Forza ( Nmm²) | P=(bar) | D1 (R) | D2 (L) | MEDIO | SCARTO | POS. | Forza ( Nmm²) | P=(bar) | D1 (R) | D2 (L) | MEDIO | SCARTO
0 (L.O.U.) | 0 | 0 | -2.1 | -2.1 |  |  | 0 (L.O.U.) | 0 | 0 | -2.1 | -2.1
1 | 73.41772 | 174 | 0.367 | 0.402 | 0.3845 | 0.021 | 1 | 75.52743 | 179 | 0.293 | 0.329 | 0.311 | -0.0018
2 | 73.83966 | 175 | 0.357 | 0.334 | 0.3455 | -0.018 | 2 | 75.52743 | 179 | 0.305 | 0.285 | 0.295 | -0.0178
3 | 73.83966 | 175 | 0.384 | 0.352 | 0.368 | 0.0045 | 3 | 75.10549 | 178 | 0.337 | 0.305 | 0.321 | 0.0082
4 | 74.68354 | 177 | 0.368 | 0.334 | 0.351 | -0.0125 | 4 | 74.68354 | 177 | 0.318 | 0.287 | 0.3025 | -0.0103
5 | 75.10549 | 178 | 0.337 | 0.359 | 0.348 | -0.0155 | 5 | 75.10549 | 178 | 0.292 | 0.316 | 0.304 | -0.0088
6 | 74.68354 | 177 | 0.355 | 0.39 | 0.3725 | 0.009 | 6 | 74.68354 | 177 | 0.304 | 0.344 | 0.324 | 0.0112
7 | 73.83966 | 175 | 0.376 | 0.335 | 0.3555 | -0.008 | 7 | 74.68354 | 177 | 0.317 | 0.279 | 0.298 | -0.0148
8 | 74.68354 | 177 | 0.342 | 0.388 | 0.365 | 0.0015 | 8 | 74.2616 | 176 | 0.295 | 0.343 | 0.319 | 0.0062
9 | 74.63713 | 176.89 | 0.365 | 0.329 | 0.347 | -0.0165 | 9 | 74.70886 | 177.06 | 0.317 | 0.283 | 0.3 | -0.0128
10 | 74.37975 | 176.28 | 0.344 | 0.337 | 0.3405 | -0.023 | 10 | 74.91561 | 177.55 | 0.299 | 0.293 | 0.296 | -0.0168
11 | 74.5443 | 176.67 | 0.369 | 0.363 | 0.366 | 0.0025 | 11 | 74.86498 | 177.43 | 0.318 | 0.314 | 0.316 | 0.0032
12 | 74.16878 | 175.78 | 0.389 | 0.354 | 0.3715 | 0.008 | 12 | 74.68354 | 177 | 0.317 | 0.279 | 0.298 | -0.0148
13 | 74.46414 | 176.48 | 0.362 | 0.366 | 0.364 | 0.0005 | 13 | 74.8692 | 177.44 | 0.317 | 0.322 | 0.3195 | 0.0067
14 | 75.07173 | 177.92 | 0.396 | 0.338 | 0.367 | 0.0035 | 14 | 76.00422 | 180.13 | 0.354 | 0.296 | 0.325 | 0.0122
15 | 74.60759 | 176.82 | 0.425 | 0.388 | 0.4065 | 0.043 | 15 | 73.42194 | 174.01 | 0.381 | 0.345 | 0.363 | 0.0502
16 (L.U.) | 0 | 0 | -2.1 | -2.1 |  |  | 16 (L.U.) | 0 | 0 | -2.1 | -2.1
| MEDIO |  | 0.3690667 | 0.3579333 | 0.3635 |  |  | MEDIO |  | 0.3176 | 0.308 | 0.3128
| MINIMO |  | 0.337 | 0.329 | 0.3405 | -0.023 |  | MINIMO |  | 0.292 | 0.279 | 0.295 | -0.0178
| MASSIMO |  | 0.425 | 0.402 | 0.4065 | 0.043 |  | MASSIMO |  | 0.381 | 0.345 | 0.363 | 0.0502
| MIN-MAX |  | -0.088 | -0.073 | -0.066 | -0.066 |  | MIN-MAX |  | -0.089 | -0.066 | -0.068 | -0.068
|  | valore in salita | [6 empty] | valore in discesa