## I032
| Rilievo modulo elasticita' bobina strato interno |  |  |  | n. | I032
[5 empty] | data | 2001-10-05
0
T
E |  |  |  | MISURATO CON SHIMS mm | 2.03
S |  |  |  | PER 180 mm
T
A
T
A
L.O.U.
1 | MISURE ESEGUITE
P
O
S | 128 | 0.496 | 0.38
| 157 | 0.453 | 0.332
| 178 | 0.42 | 0.296
| 152 | 0.428 | 0.307
| 127 | 0.451 | 0.335
2 | MISURE ESEGUITE
P
O
S | 130.02 | 0.484 | 0.394
| 153.61 | 0.448 | 0.356
| 175.83 | 0.416 | 0.321
| 154.36 | 0.425 | 0.332
| 129.82 | 0.447 | 0.358
3 | MISURE ESEGUITE
P
O
S | 130.92 | 0.489 | 0.376
| 154.82 | 0.448 | 0.333
| 175.34 | 0.415 | 0.296
| 152.23 | 0.422 | 0.306
| 130.79 | 0.442 | 0.331
4 | MISURE ESEGUITE
P
O
S | 126.93 | 0.514 | 0.406
| 153.96 | 0.469 | 0.357
| 177.12 | 0.437 | 0.322
| 154.64 | 0.44 | 0.327
| 132.13 | 0.462 | 0.353
5 | MISURE ESEGUITE
P
O
S | 127.2 | 0.44 | 0.382
| 155.2 | 0.396 | 0.333
| 176.53 | 0.366 | 0.299
| 155.44 | 0.371 | 0.306
| 127.43 | 0.396 | 0.337
6 | MISURE ESEGUITE
P
O
S | 130.67 | 0.481 | 0.391
| 153.84 | 0.443 | 0.35
| 175.48 | 0.414 | 0.316
| 155.03 | 0.418 | 0.323
| 130.48 | 0.441 | 0.35
7 | MISURE ESEGUITE
P
O
S | 128.49 | 0.461 | 0.368
| 153.35 | 0.422 | 0.326
| 174.34 | 0.39 | 0.29
| 154.94 | 0.398 | 0.3
| 131.36 | 0.417 | 0.324
8 | MISURE ESEGUITE
P
O
S | 127.19 | 0.486 | 0.406
| 155.14 | 0.441 | 0.355
| 176.56 | 0.409 | 0.319
| 153.94 | 0.417 | 0.33
| 130.7 | 0.442 | 0.359
9 | MISURE ESEGUITE
P
O
S | 132.67 | 0.441 | 0.38
| 154.91 | 0.402 | 0.336
| 177.93 | 0.371 | 0.301
| 154.22 | 0.378 | 0.312
| 130.52 | 0.403 | 0.343
10 | MISURE ESEGUITE
P
O
S | 130.62 | 0.439 | 0.353
| 154.95 | 0.399 | 0.309
| 177.38 | 0.367 | 0.273
| 155.71 | 0.373 | 0.283
| 130.97 | 0.398 | 0.312
11 | MISURE ESEGUITE
P
O
S | 128.97 | 0.489 | 0.384
| 154.93 | 0.445 | 0.339
| 176 | 0.413 | 0.305
| 152.33 | 0.422 | 0.316
| 129.41 | 0.447 | 0.345
12 | MISURE ESEGUITE
P
O
S | 131.65 | 0.442 | 0.346
| 155.64 | 0.403 | 0.303
| 175.89 | 0.376 | 0.272
| 153.61 | 0.383 | 0.282
| 130.36 | 0.404 | 0.308
13 | MISURE ESEGUITE
P
O
S | 129.18 | 0.479 | 0.39
| 156.34 | 0.437 | 0.346
| 178.27 | 0.406 | 0.314
| 154.95 | 0.413 | 0.323
| 130.09 | 0.436 | 0.35
14 | MISURE ESEGUITE
P
O
S | 129.22 | 0.502 | 0.387
| 155.98 | 0.46 | 0.342
| 176.26 | 0.431 | 0.312
| 151.37 | 0.439 | 0.322
| 127.56 | 0.465 | 0.35
15 | MISURE ESEGUITE
P
O
S | 130.24 | 0.453 | 0.353
| 152.45 | 0.413 | 0.312
| 176.77 | 0.378 | 0.273
| 155.27 | 0.383 | 0.28
| 131.66 | 0.408 | 0.307
16
T
E
S |  |  |  | MISURATO CON SHIMS mm | 2.03
T |  |  |  | PER 180 mm
A
T
A
L.O.U.

## originale
Date: | Time: | Commento | Postazione | Number | Forza ( Nmm²) | Pressione (bar) | D1 (R) | D2 (L)
2001-10-05 | 7:20 | azzeramento | 0 | 1 | 63.29114 | 150 | 0.125 | 0.125 | Aggiunta
2001-05-10 | 7:21 |  | 1 | 1 | 0.1240506 | 0.294 | 1.895 | 1.935 | Kapton 0,125
2001-05-10 | 7:47 |  | 1 | 2 | 99.15612 | 235 | 0.373 | 0.214
2001-05-10 | 7:48 |  | 1 | 3 | 0.835443 | 1.98 | 1.034 | 0.922
2001-05-10 | 7:48 |  | 1 | 4 | 99.15612 | 235 | 0.332 | 0.186
2001-05-10 | 7:48 |  | 1 | 5 | 1.160338 | 2.75 | 0.905 | 0.807
2001-05-10 | 7:48 |  | 1 | 6 | 98.73418 | 234 | 0.337 | 0.197
2001-05-10 | 7:48 |  | 1 | 7 | 0.8312236 | 1.97 | 0.94 | 0.838
2001-05-10 | 7:49 |  | 1 | 8 | 54.00844 | 128 | 0.496 | 0.38
2001-05-10 | 7:49 |  | 1 | 9 | 66.24473 | 157 | 0.453 | 0.332
2001-05-10 | 7:49 |  | 1 | 10 | 75.10549 | 178 | 0.42 | 0.296
2001-05-10 | 7:49 |  | 1 | 11 | 64.13502 | 152 | 0.428 | 0.307
2001-05-10 | 7:49 |  | 1 | 12 | 53.5865 | 127 | 0.451 | 0.335
2001-05-10 | 7:50 |  | 1 | 13 | 0.1232068 | 0.292 | 2.275 | 2.185
2001-05-10 | 8:15 |  | 2 | 1 | 0.02351477 | 0.05573 | 8.371 | 8.792
2001-05-10 | 8:20 |  | 2 | 2 | 102.2827 | 242.41 | 0.343 | 0.231
2001-05-10 | 8:20 |  | 2 | 3 | 0.9866245 | 2.3383 | 0.896 | 0.855
2001-05-10 | 8:20 |  | 2 | 4 | 101.0211 | 239.42 | 0.334 | 0.227
2001-05-10 | 8:20 |  | 2 | 5 | 0.8539662 | 2.0239 | 0.904 | 0.847
2001-05-10 | 8:21 |  | 2 | 6 | 99.98312 | 236.96 | 0.333 | 0.226
2001-05-10 | 8:21 |  | 2 | 7 | 0.9456962 | 2.2413 | 0.885 | 0.82
2001-05-10 | 8:21 |  | 2 | 8 | 54.86076 | 130.02 | 0.484 | 0.394
2001-05-10 | 8:21 |  | 2 | 9 | 64.81435 | 153.61 | 0.448 | 0.356
2001-05-10 | 8:21 |  | 2 | 10 | 74.18987 | 175.83 | 0.416 | 0.321
2001-05-10 | 8:21 |  | 2 | 11 | 65.1308 | 154.36 | 0.425 | 0.332
2001-05-10 | 8:22 |  | 2 | 12 | 54.77637 | 129.82 | 0.447 | 0.358
2001-05-10 | 8:22 |  | 2 | 13 | 0.1262321 | 0.29917 | 2.262 | 2.224
2001-05-10 | 8:22 |  | 3 | 1 | 0.1240127 | 0.29391 | 2.899 | 2.875
2001-05-10 | 8:26 |  | 3 | 2 | 100.4768 | 238.13 | 0.35 | 0.208
2001-05-10 | 8:27 |  | 3 | 3 | 3.895274 | 9.2318 | 0.797 | 0.704
2001-05-10 | 8:27 |  | 3 | 4 | 99.173 | 235.04 | 0.341 | 0.209
2001-05-10 | 8:27 |  | 3 | 5 | 0.6783544 | 1.6077 | 0.946 | 0.871
2001-05-10 | 8:27 |  | 3 | 6 | 99.77637 | 236.47 | 0.331 | 0.2
2001-05-10 | 8:27 |  | 3 | 7 | 1.572489 | 3.7268 | 0.832 | 0.747
2001-05-10 | 8:28 |  | 3 | 8 | 55.24051 | 130.92 | 0.489 | 0.376
2001-05-10 | 8:28 |  | 3 | 9 | 65.32489 | 154.82 | 0.448 | 0.333
2001-05-10 | 8:28 |  | 3 | 10 | 73.98312 | 175.34 | 0.415 | 0.296
2001-05-10 | 8:28 |  | 3 | 11 | 64.23207 | 152.23 | 0.422 | 0.306
2001-05-10 | 8:28 |  | 3 | 12 | 55.18565 | 130.79 | 0.442 | 0.331
2001-05-10 | 8:29 |  | 3 | 13 | 0.1244219 | 0.29488 | 2.644 | 2.591
2001-05-10 | 8:31 |  | 4 | 1 | 0.1004177 | 0.23799 | 8.371 | 8.583
2001-05-10 | 8:35 |  | 4 | 2 | 99.88186 | 236.72 | 0.368 | 0.23
2001-05-10 | 8:35 |  | 4 | 3 | 4.262025 | 10.101 | 0.804 | 0.72
2001-05-10 | 8:36 |  | 4 | 4 | 99.07595 | 234.81 | 0.353 | 0.229
2001-05-10 | 8:36 |  | 4 | 5 | 4.361603 | 10.337 | 0.773 | 0.69
2001-05-10 | 8:36 |  | 4 | 6 | 99.13924 | 234.96 | 0.349 | 0.226
2001-05-10 | 8:36 |  | 4 | 7 | 0.7572152 | 1.7946 | 0.917 | 0.841
2001-05-10 | 8:37 |  | 4 | 8 | 53.55696 | 126.93 | 0.514 | 0.406
2001-05-10 | 8:37 |  | 4 | 9 | 64.96203 | 153.96 | 0.469 | 0.357
2001-05-10 | 8:37 |  | 4 | 10 | 74.73418 | 177.12 | 0.437 | 0.322
2001-05-10 | 8:37 |  | 4 | 11 | 65.24895 | 154.64 | 0.44 | 0.327
2001-05-10 | 8:37 |  | 4 | 12 | 55.75105 | 132.13 | 0.462 | 0.353
2001-05-10 | 8:38 |  | 4 | 13 | 0.1157848 | 0.27441 | 2.574 | 2.524
2001-05-10 | 8:42 |  | 5 | 1 | 0.1671224 | 0.39608 | 3.391 | 3.314
2001-05-10 | 8:42 |  | 5 | 2 | 99.02954 | 234.7 | 0.305 | 0.217
2001-05-10 | 8:42 |  | 5 | 3 | 0.425443 | 1.0083 | 1.03 | 1.004
2001-05-10 | 8:42 |  | 5 | 4 | 97.62025 | 231.36 | 0.293 | 0.208
2001-05-10 | 8:43 |  | 5 | 5 | 1.545063 | 3.6618 | 0.806 | 0.773
2001-05-10 | 8:43 |  | 5 | 6 | 98.47679 | 233.39 | 0.288 | 0.208
2001-05-10 | 8:43 |  | 5 | 7 | 1.633966 | 3.8725 | 0.765 | 0.735
2001-05-10 | 8:43 |  | 5 | 8 | 53.67089 | 127.2 | 0.44 | 0.382
2001-05-10 | 8:43 |  | 5 | 9 | 65.48523 | 155.2 | 0.396 | 0.333
2001-05-10 | 8:43 |  | 5 | 10 | 74.48523 | 176.53 | 0.366 | 0.299
2001-05-10 | 8:43 |  | 5 | 11 | 65.5865 | 155.44 | 0.371 | 0.306
2001-05-10 | 8:44 |  | 5 | 12 | 53.76793 | 127.43 | 0.396 | 0.337
2001-05-10 | 8:44 |  | 5 | 13 | 0.1092194 | 0.25885 | 2.467 | 2.444
2001-05-10 | 8:45 |  | 6 | 1 | 0.100211 | 0.2375 | 5.067 | 5.041
2001-05-10 | 9:02 |  | 6 | 2 | 99.38397 | 235.54 | 0.341 | 0.233
2001-05-10 | 9:02 |  | 6 | 3 | 0.9813924 | 2.3259 | 0.904 | 0.86
2001-05-10 | 9:02 |  | 6 | 4 | 100.6118 | 238.45 | 0.329 | 0.224
2001-05-10 | 9:02 |  | 6 | 5 | 1.644008 | 3.8963 | 0.821 | 0.769
2001-05-10 | 9:02 |  | 6 | 6 | 101.0169 | 239.41 | 0.319 | 0.214
2001-05-10 | 9:02 |  | 6 | 7 | 1.779789 | 4.2181 | 0.799 | 0.741
2001-05-10 | 9:03 |  | 6 | 8 | 55.13502 | 130.67 | 0.481 | 0.391
2001-05-10 | 9:03 |  | 6 | 9 | 64.91139 | 153.84 | 0.443 | 0.35
2001-05-10 | 9:03 |  | 6 | 10 | 74.04219 | 175.48 | 0.414 | 0.316
2001-05-10 | 9:03 |  | 6 | 11 | 65.4135 | 155.03 | 0.418 | 0.323
2001-05-10 | 9:03 |  | 6 | 12 | 55.05485 | 130.48 | 0.441 | 0.35
2001-05-10 | 9:04 |  | 6 | 13 | 0.1032363 | 0.24467 | 3.511 | 3.493
2001-05-10 | 9:05 |  | 7 | 1 | 0.09736709 | 0.23076 | 5.935 | 5.907
2001-05-10 | 9:10 |  | 7 | 2 | 99.58228 | 236.01 | 0.329 | 0.216
2001-05-10 | 9:10 |  | 7 | 3 | 0.4498312 | 1.0661 | 1.057 | 0.998
2001-05-10 | 9:10 |  | 7 | 4 | 103.616 | 245.57 | 0.301 | 0.188
2001-05-10 | 9:10 |  | 7 | 5 | 1.055316 | 2.5011 | 0.855 | 0.792
2001-05-10 | 9:11 |  | 7 | 6 | 98.15612 | 232.63 | 0.288 | 0.184
2001-05-10 | 9:11 |  | 7 | 7 | 1.389409 | 3.2929 | 0.822 | 0.759
2001-05-10 | 9:11 |  | 7 | 8 | 54.21519 | 128.49 | 0.461 | 0.368
2001-05-10 | 9:11 |  | 7 | 9 | 64.70464 | 153.35 | 0.422 | 0.326
2001-05-10 | 9:11 |  | 7 | 10 | 73.56118 | 174.34 | 0.39 | 0.29
2001-05-10 | 9:11 |  | 7 | 11 | 65.37553 | 154.94 | 0.398 | 0.3
2001-05-10 | 9:11 |  | 7 | 12 | 55.42616 | 131.36 | 0.417 | 0.324
2001-05-10 | 9:12 |  | 7 | 13 | 0.09841772 | 0.23325 | 4.585 | 4.55
2001-05-10 | 9:13 |  | 8 | 1 | 0.09247257 | 0.21916 | 7.201 | 7.184
2001-05-10 | 9:17 |  | 8 | 2 | 98.4135 | 233.24 | 0.343 | 0.24
2001-05-10 | 9:17 |  | 8 | 3 | 2.303755 | 5.4599 | 0.83 | 0.776
2001-05-10 | 9:17 |  | 8 | 4 | 99.14346 | 234.97 | 0.331 | 0.232
2001-05-10 | 9:17 |  | 8 | 5 | 1.444726 | 3.424 | 0.833 | 0.788
2001-05-10 | 9:17 |  | 8 | 6 | 97.94937 | 232.14 | 0.33 | 0.232
2001-05-10 | 9:17 |  | 8 | 7 | 1.753882 | 4.1567 | 0.842 | 0.784
2001-05-10 | 9:18 |  | 8 | 8 | 53.66667 | 127.19 | 0.486 | 0.406
2001-05-10 | 9:18 |  | 8 | 9 | 65.45992 | 155.14 | 0.441 | 0.355
2001-05-10 | 9:18 |  | 8 | 10 | 74.49789 | 176.56 | 0.409 | 0.319
2001-05-10 | 9:18 |  | 8 | 11 | 64.95359 | 153.94 | 0.417 | 0.33
2001-05-10 | 9:18 |  | 8 | 12 | 55.14768 | 130.7 | 0.442 | 0.359
2001-05-10 | 9:19 |  | 8 | 13 | 0.11027 | 0.26134 | 2.193 | 2.163
2001-05-10 | 9:19 |  | 9 | 1 | 0.09800422 | 0.23227 | 4.507 | 4.486
2001-05-10 | 9:23 |  | 9 | 2 | 100.7426 | 238.76 | 0.301 | 0.215
2001-05-10 | 9:23 |  | 9 | 3 | 1.352827 | 3.2062 | 0.821 | 0.795
2001-05-10 | 9:23 |  | 9 | 4 | 100.8481 | 239.01 | 0.288 | 0.206
2001-05-10 | 9:23 |  | 9 | 5 | 1.433291 | 3.3969 | 0.8 | 0.773
2001-05-10 | 9:24 |  | 9 | 6 | 98.62447 | 233.74 | 0.279 | 0.199
2001-05-10 | 9:24 |  | 9 | 7 | 1.624768 | 3.8507 | 0.776 | 0.747
2001-05-10 | 9:24 |  | 9 | 8 | 55.9789 | 132.67 | 0.441 | 0.38
2001-05-10 | 9:24 |  | 9 | 9 | 65.36287 | 154.91 | 0.402 | 0.336
2001-05-10 | 9:24 |  | 9 | 10 | 75.07595 | 177.93 | 0.371 | 0.301
2001-05-10 | 9:24 |  | 9 | 11 | 65.07173 | 154.22 | 0.378 | 0.312
2001-05-10 | 9:24 |  | 9 | 12 | 55.07173 | 130.52 | 0.403 | 0.343
2001-05-10 | 9:25 |  | 9 | 13 | 0.1071097 | 0.25385 | 2.273 | 2.256
2001-05-10 | 9:25 |  | 10 | 1 | 0.1013038 | 0.24009 | 3.21 | 3.202
2001-05-10 | 9:29 |  | 10 | 2 | 99.67089 | 236.22 | 0.28 | 0.186
2001-05-10 | 9:29 |  | 10 | 3 | 0.4596624 | 1.0894 | 1.041 | 0.991
2001-05-10 | 9:29 |  | 10 | 4 | 98.31224 | 233 | 0.286 | 0.191
2001-05-10 | 9:29 |  | 10 | 5 | 1.423207 | 3.373 | 0.772 | 0.73
2001-05-10 | 9:30 |  | 10 | 6 | 98.58228 | 233.64 | 0.286 | 0.19
2001-05-10 | 9:30 |  | 10 | 7 | 1.974979 | 4.6807 | 0.761 | 0.705
2001-05-10 | 9:30 |  | 10 | 8 | 55.11392 | 130.62 | 0.439 | 0.353
2001-05-10 | 9:30 |  | 10 | 9 | 65.37975 | 154.95 | 0.399 | 0.309
2001-05-10 | 9:30 |  | 10 | 10 | 74.84388 | 177.38 | 0.367 | 0.273
2001-05-10 | 9:30 |  | 10 | 11 | 65.70042 | 155.71 | 0.373 | 0.283
2001-05-10 | 9:30 |  | 10 | 12 | 55.2616 | 130.97 | 0.398 | 0.312
2001-05-10 | 9:31 |  | 10 | 13 | 0.09762447 | 0.23137 | 3.374 | 3.344
2001-05-10 | 9:32 |  | 11 | 1 | 0.08978481 | 0.21279 | 5.728 | 5.713
2001-05-10 | 9:35 |  | 11 | 2 | 101.1139 | 239.64 | 0.338 | 0.234
2001-05-10 | 9:35 |  | 11 | 3 | 0.5316456 | 1.26 | 0.992 | 0.951
2001-05-10 | 9:36 |  | 11 | 4 | 96.29536 | 228.22 | 0.344 | 0.239
2001-05-10 | 9:36 |  | 11 | 5 | 1.442489 | 3.4187 | 0.858 | 0.793
2001-05-10 | 9:36 |  | 11 | 6 | 101.097 | 239.6 | 0.321 | 0.216
2001-05-10 | 9:36 |  | 11 | 7 | 1.454641 | 3.4475 | 0.862 | 0.786
2001-05-10 | 9:36 |  | 11 | 8 | 54.41772 | 128.97 | 0.489 | 0.384
2001-05-10 | 9:36 |  | 11 | 9 | 65.37131 | 154.93 | 0.445 | 0.339
2001-05-10 | 9:36 |  | 11 | 10 | 74.2616 | 176 | 0.413 | 0.305
2001-05-10 | 9:37 |  | 11 | 11 | 64.27426 | 152.33 | 0.422 | 0.316
2001-05-10 | 9:37 |  | 11 | 12 | 54.60338 | 129.41 | 0.447 | 0.345
2001-05-10 | 9:37 |  | 11 | 13 | 0.1141983 | 0.27065 | 2.655 | 2.628
2001-05-10 | 9:38 |  | 12 | 1 | 0.09524051 | 0.22572 | 4.309 | 4.304
2001-05-10 | 9:42 |  | 12 | 2 | 102.1941 | 242.2 | 0.292 | 0.179
2001-05-10 | 9:42 |  | 12 | 3 | 1.151519 | 2.7291 | 0.849 | 0.785
2001-05-10 | 9:42 |  | 12 | 4 | 100.8312 | 238.97 | 0.293 | 0.18
2001-05-10 | 9:42 |  | 12 | 5 | 1.107975 | 2.6259 | 0.81 | 0.753
2001-05-10 | 9:43 |  | 12 | 6 | 99.46414 | 235.73 | 0.292 | 0.182
2001-05-10 | 9:43 |  | 12 | 7 | 3.782152 | 8.9637 | 0.721 | 0.649
2001-05-10 | 9:43 |  | 12 | 8 | 55.54852 | 131.65 | 0.442 | 0.346
2001-05-10 | 9:43 |  | 12 | 9 | 65.67089 | 155.64 | 0.403 | 0.303
2001-05-10 | 9:43 |  | 12 | 10 | 74.21519 | 175.89 | 0.376 | 0.272
2001-05-10 | 9:43 |  | 12 | 11 | 64.81435 | 153.61 | 0.383 | 0.282
2001-05-10 | 9:43 |  | 12 | 12 | 55.00422 | 130.36 | 0.404 | 0.308
2001-05-10 | 9:44 |  | 12 | 13 | 0.112962 | 0.26772 | 2.406 | 2.368
2001-05-10 | 9:44 |  | 13 | 1 | 0.109346 | 0.25915 | 3.27 | 3.238
2001-05-10 | 9:48 |  | 13 | 2 | 99.11392 | 234.9 | 0.336 | 0.234
2001-05-10 | 9:48 |  | 13 | 3 | 0.9540084 | 2.261 | 0.923 | 0.86
2001-05-10 | 9:48 |  | 13 | 4 | 100.3502 | 237.83 | 0.325 | 0.225
2001-05-10 | 9:48 |  | 13 | 5 | 3.829409 | 9.0757 | 0.774 | 0.703
2001-05-10 | 9:49 |  | 13 | 6 | 99.10127 | 234.87 | 0.316 | 0.22
2001-05-10 | 9:49 |  | 13 | 7 | 1.198439 | 2.8403 | 0.864 | 0.799
2001-05-10 | 9:49 |  | 13 | 8 | 54.50633 | 129.18 | 0.479 | 0.39
2001-05-10 | 9:49 |  | 13 | 9 | 65.96624 | 156.34 | 0.437 | 0.346
2001-05-10 | 9:49 |  | 13 | 10 | 75.21941 | 178.27 | 0.406 | 0.314
2001-05-10 | 9:49 |  | 13 | 11 | 65.37975 | 154.95 | 0.413 | 0.323
2001-05-10 | 9:50 |  | 13 | 12 | 54.8903 | 130.09 | 0.436 | 0.35
2001-05-10 | 9:50 |  | 13 | 13 | 0.1103629 | 0.26156 | 2.312 | 2.284
2001-05-10 | 9:50 |  | 14 | 1 | 0.1046962 | 0.24813 | 3.094 | 3.091
2001-05-10 | 9:55 |  | 14 | 2 | 101.5021 | 240.56 | 0.355 | 0.225
2001-05-10 | 9:55 |  | 14 | 3 | 1.65443 | 3.921 | 0.885 | 0.787
2001-05-10 | 9:56 |  | 14 | 4 | 98.09705 | 232.49 | 0.35 | 0.225
2001-05-10 | 9:56 |  | 14 | 5 | 1.543165 | 3.6573 | 0.866 | 0.771
2001-05-10 | 9:56 |  | 14 | 6 | 99.50633 | 235.83 | 0.349 | 0.223
2001-05-10 | 9:56 |  | 14 | 7 | 1.323755 | 3.1373 | 0.882 | 0.784
2001-05-10 | 9:56 |  | 14 | 8 | 54.52321 | 129.22 | 0.502 | 0.387
2001-05-10 | 9:57 |  | 14 | 9 | 65.81435 | 155.98 | 0.46 | 0.342
2001-05-10 | 9:57 |  | 14 | 10 | 74.37131 | 176.26 | 0.431 | 0.312
2001-05-10 | 9:57 |  | 14 | 11 | 63.8692 | 151.37 | 0.439 | 0.322
2001-05-10 | 9:57 |  | 14 | 12 | 53.82278 | 127.56 | 0.465 | 0.35
2001-05-10 | 10:22 |  | 14 | 13 | 0.01531139 | 0.036288 | 8.371 | 8.791
2001-05-10 | 10:23 |  | 15 | 1 | 0.01253713 | 0.029713 | 8.371 | 8.791
2001-05-10 | 10:26 |  | 15 | 2 | 98.68354 | 233.88 | 0.323 | 0.174
2001-05-10 | 10:26 |  | 15 | 3 | 3.939705 | 9.3371 | 0.775 | 0.649
2001-05-10 | 10:26 |  | 15 | 4 | 99.24473 | 235.21 | 0.306 | 0.174
2001-05-10 | 10:26 |  | 15 | 5 | 4.229114 | 10.023 | 0.742 | 0.634
2001-05-10 | 10:27 |  | 15 | 6 | 98.67932 | 233.87 | 0.294 | 0.177
2001-05-10 | 10:27 |  | 15 | 7 | 3.955316 | 9.3741 | 0.739 | 0.641
2001-05-10 | 10:27 |  | 15 | 8 | 54.95359 | 130.24 | 0.453 | 0.353
2001-05-10 | 10:27 |  | 15 | 9 | 64.32489 | 152.45 | 0.413 | 0.312
2001-05-10 | 10:28 |  | 15 | 10 | 74.5865 | 176.77 | 0.378 | 0.273
2001-05-10 | 10:28 |  | 15 | 11 | 65.51477 | 155.27 | 0.383 | 0.28
2001-05-10 | 10:28 |  | 15 | 12 | 55.55274 | 131.66 | 0.408 | 0.307
2001-05-10 | 10:28 |  | 15 | 13 | 0.1090338 | 0.25841 | 2.705 | 2.602
2001-05-10 | 11:13 | verifica azzeramento | 0 | 1 | 63.5865 | 150.7 | 0.098 | 0.153

## RIEPILOGO 65 NmQ
Rilievo modulo elasticita' bobina strato interno (compreso "U" Kapton in mezzeria) |  |  |  |  | n. | I032 | Rilievo modulo elasticita' bobina strato interno (compreso "U" Kapton in mezzeria) |  |  |  |  | n. | I032
|  | RIEPILOGO 65 Nmm² |  |  | data | 2001-10-05 |  |  | RIEPILOGO 65 Nmm² |  |  | data | 2001-10-05
POS. | Forza ( Nmm²) | P=(bar) | D1 (R) | D2 (L) | MEDIO | SCARTO | POS. | Forza ( Nmm²) | P=(bar) | D1 (R) | D2 (L) | MEDIO | SCARTO
0 (L.O.U.) | 0 | 0 | -2.03 | -2.03 |  |  | 0 (L.O.U.) | 0 | 0 | -2.03 | -2.03
1 | 66.24473 | 157 | 0.453 | 0.332 | 0.3925 | 0.0089 | 1 | 64.13502 | 152 | 0.428 | 0.307 | 0.3675 | 0.008866667
2 | 64.81435 | 153.61 | 0.448 | 0.356 | 0.402 | 0.0184 | 2 | 65.1308 | 154.36 | 0.425 | 0.332 | 0.3785 | 0.01986667
3 | 65.32489 | 154.82 | 0.448 | 0.333 | 0.3905 | 0.0069 | 3 | 64.23207 | 152.23 | 0.422 | 0.306 | 0.364 | 0.005366667
4 | 64.96203 | 153.96 | 0.469 | 0.357 | 0.413 | 0.0294 | 4 | 65.24895 | 154.64 | 0.44 | 0.327 | 0.3835 | 0.02486667
5 | 65.48523 | 155.2 | 0.396 | 0.333 | 0.3645 | -0.0191 | 5 | 65.5865 | 155.44 | 0.371 | 0.306 | 0.3385 | -0.02013333
6 | 64.91139 | 153.84 | 0.443 | 0.35 | 0.3965 | 0.0129 | 6 | 65.4135 | 155.03 | 0.418 | 0.323 | 0.3705 | 0.01186667
7 | 64.70464 | 153.35 | 0.422 | 0.326 | 0.374 | -0.0096 | 7 | 65.37553 | 154.94 | 0.398 | 0.3 | 0.349 | -0.009633333
8 | 65.45992 | 155.14 | 0.441 | 0.355 | 0.398 | 0.0144 | 8 | 64.95359 | 153.94 | 0.417 | 0.33 | 0.3735 | 0.01486667
9 | 65.36287 | 154.91 | 0.402 | 0.336 | 0.369 | -0.0146 | 9 | 65.07173 | 154.22 | 0.378 | 0.312 | 0.345 | -0.01363333
10 | 65.37975 | 154.95 | 0.399 | 0.309 | 0.354 | -0.0296 | 10 | 65.70042 | 155.71 | 0.373 | 0.283 | 0.328 | -0.03063333
11 | 65.37131 | 154.93 | 0.445 | 0.339 | 0.392 | 0.0084 | 11 | 64.27426 | 152.33 | 0.422 | 0.316 | 0.369 | 0.01036667
12 | 65.67089 | 155.64 | 0.403 | 0.303 | 0.353 | -0.0306 | 12 | 64.81435 | 153.61 | 0.383 | 0.282 | 0.3325 | -0.02613333
13 | 65.96624 | 156.34 | 0.437 | 0.346 | 0.3915 | 0.0079 | 13 | 65.37975 | 154.95 | 0.413 | 0.323 | 0.368 | 0.009366667
14 | 65.81435 | 155.98 | 0.46 | 0.342 | 0.401 | 0.0174 | 14 | 63.8692 | 151.37 | 0.439 | 0.322 | 0.3805 | 0.02186667
15 | 64.32489 | 152.45 | 0.413 | 0.312 | 0.3625 | -0.0211 | 15 | 65.51477 | 155.27 | 0.383 | 0.28 | 0.3315 | -0.02713333
16 (L.U.) | 0 | 0 | -2.03 | -2.03 |  |  | 16 (L.U.) | 0 | 0 | -2.03 | -2.03
| MEDIO |  | 0.4319333 | 0.3352667 | 0.3836 |  |  | MEDIO |  | 0.4073333 | 0.3099333 | 0.3586333
| MINIMO |  | 0.396 | 0.303 | 0.353 | -0.0306 |  | MINIMO |  | 0.371 | 0.28 | 0.328 | -0.03063333
| MASSIMO |  | 0.469 | 0.357 | 0.413 | 0.0294 |  | MASSIMO |  | 0.44 | 0.332 | 0.3835 | 0.02486667
| MIN-MAX |  | -0.073 | -0.054 | -0.06 | -0.06 |  | MIN-MAX |  | -0.069 | -0.052 | -0.0555 | -0.0555
|  | valori in salita | [6 empty] | valori in discesa