## E030
| Rilievo modulo elasticita' bobina strato esterno |  |  |  | n. | E030
[5 empty] | data | 2002-01-11
0
T
E |  |  |  | MISURATO CON SHIMS mm | 2.03
S |  |  |  | PER 180 mm
T
A
T
A
L.O.U.
1 | MISURE ESEGUITE
P
O
S | 46.4 | 0.7262 | 0.6922
| 93.9 | 0.5862 | 0.5542
| 142 | 0.4702 | 0.4352
| 188 | 0.3712 | 0.3332
| 235 | 0.2632 | 0.2232
2 | MISURE ESEGUITE
P
O
S | 46.6 | 0.717 | 0.663
| 94.5 | 0.583 | 0.531
| 141 | 0.475 | 0.417
| 190 | 0.373 | 0.309
| 236 | 0.277 | 0.205
3 | MISURE ESEGUITE
P
O
S | 47.071 | 0.717 | 0.685
| 94.59 | 0.582 | 0.55
| 142.62 | 0.468 | 0.434
| 186.43 | 0.366 | 0.333
| 236.87 | 0.257 | 0.222
4 | MISURE ESEGUITE
P
O
S | 46.552 | 0.74 | 0.68
| 93.905 | 0.606 | 0.538
| 141.99 | 0.49 | 0.416
| 189.81 | 0.394 | 0.313
| 236.04 | 0.291 | 0.202
5 | MISURE ESEGUITE
P
O
S | 46.952 | 0.716 | 0.685
| 95.387 | 0.576 | 0.544
| 144.06 | 0.465 | 0.428
| 188.47 | 0.365 | 0.324
| 236.11 | 0.26 | 0.212
6 | MISURE ESEGUITE
P
O
S | 46.036 | 0.762 | 0.686
| 95.428 | 0.623 | 0.545
| 143.02 | 0.505 | 0.425
| 187.96 | 0.411 | 0.328
| 236.81 | 0.298 | 0.212
7 | MISURE ESEGUITE
P
O
S | 46.728 | 0.73 | 0.693
| 92.878 | 0.59 | 0.55
| 142.57 | 0.472 | 0.426
| 184.58 | 0.374 | 0.324
| 237.43 | 0.254 | 0.199
8 | MISURE ESEGUITE
P
O
S | 45.451 | 0.787 | 0.778
| 95.453 | 0.628 | 0.612
| 143.32 | 0.506 | 0.487
| 188.6 | 0.398 | 0.376
| 234.48 | 0.291 | 0.265
9 | MISURE ESEGUITE
P
O
S | 47.274 | 0.746 | 0.764
| 96.752 | 0.6 | 0.615
| 143.3 | 0.481 | 0.492
| 187.17 | 0.376 | 0.381
| 236.96 | 0.265 | 0.263
10 | MISURE ESEGUITE
P
O
S | 46.855 | 0.735 | 0.732
| 96.145 | 0.602 | 0.592
| 143.09 | 0.482 | 0.469
| 190.35 | 0.369 | 0.354
| 237.73 | 0.263 | 0.244
11 | MISURE ESEGUITE
P
O
S | 47.007 | 0.721 | 0.687
| 95.802 | 0.583 | 0.545
| 143.26 | 0.473 | 0.429
| 192.03 | 0.366 | 0.317
| 236.77 | 0.268 | 0.214
12 | MISURE ESEGUITE
P
O
S | 46.949 | 0.762 | 0.753
| 95.004 | 0.612 | 0.599
| 144.36 | 0.491 | 0.475
| 188.4 | 0.381 | 0.362
| 237.92 | 0.276 | 0.252
13 | MISURE ESEGUITE
P
O
S | 46.652 | 0.733 | 0.704
| 96.62 | 0.583 | 0.555
| 144.59 | 0.466 | 0.436
| 195.23 | 0.355 | 0.319
| 236.46 | 0.26 | 0.219
14 | MISURE ESEGUITE
P
O
S | 45.626 | 0.755 | 0.708
| 95.801 | 0.604 | 0.552
| 141.96 | 0.49 | 0.436
| 188.65 | 0.386 | 0.328
| 239.46 | 0.274 | 0.213
15 | MISURE ESEGUITE
P
O
S | 45.373 | 0.746 | 0.723
| 93.334 | 0.583 | 0.563
| 143.83 | 0.456 | 0.434
| 188.39 | 0.349 | 0.324
| 236.36 | 0.23 | 0.204
16
T
E
S |  |  |  | MISURATO CON SHIMS mm | 2.03
T |  |  |  | PER 180 mm
A
T
A
L.O.U.

## originale
Date: | Time: | Commento | Postazione | Number | Forza ( Nmm²) | Pressione (bar) | D1 (R) | D2 (L)
2002-01-11 | 13:26 | Azzeramento | 0 | 1 | 63.71308 | 151 | 0 | 0 | Senza Kapton
2002-11-01 | 13:28 |  | 1 | 1 | 0.07805907 | 0.185 | 5.07 | 5.12
2002-11-01 | 13:43 |  | 1 | 2 | 100 | 237 | 0.1522 | 0.0952
2002-11-01 | 13:43 |  | 1 | 3 | 5.189873 | 12.3 | 0.7562 | 0.7162
2002-11-01 | 13:44 |  | 1 | 4 | 99.57806 | 236 | 0.1462 | 0.0962
2002-11-01 | 13:44 |  | 1 | 5 | 4.894515 | 11.6 | 0.7352 | 0.7022
2002-11-01 | 13:44 |  | 1 | 6 | 99.15612 | 235 | 0.1382 | 0.0932
2002-11-01 | 13:44 |  | 1 | 7 | 4.767932 | 11.3 | 0.7212 | 0.6932
2002-11-01 | 13:44 |  | 1 | 8 | 19.57806 | 46.4 | 0.6012 | 0.5672
2002-11-01 | 13:45 |  | 1 | 9 | 39.62025 | 93.9 | 0.4612 | 0.4292
2002-11-01 | 13:45 |  | 1 | 10 | 59.91561 | 142 | 0.3452 | 0.3102
2002-11-01 | 13:45 |  | 1 | 11 | 79.32489 | 188 | 0.2462 | 0.2082
2002-11-01 | 13:46 |  | 1 | 12 | 99.15612 | 235 | 0.1382 | 0.0982
2002-11-01 | 13:46 |  | 1 | 13 | 0.08312236 | 0.197 | 2.67 | 2.62
2002-11-01 | 13:47 |  | 2 | 1 | 0.07890295 | 0.187 | 4.95 | 4.92
2002-11-01 | 13:50 |  | 2 | 2 | 100.4219 | 238 | 0.162 | 0.088
2002-11-01 | 13:50 |  | 2 | 3 | 4.810127 | 11.4 | 0.736 | 0.688
2002-11-01 | 13:50 |  | 2 | 4 | 99.15612 | 235 | 0.159 | 0.085
2002-11-01 | 13:50 |  | 2 | 5 | 4.978903 | 11.8 | 0.697 | 0.653
2002-11-01 | 13:51 |  | 2 | 6 | 100.8439 | 239 | 0.146 | 0.073
2002-11-01 | 13:51 |  | 2 | 7 | 5.063291 | 12 | 0.7 | 0.652
2002-11-01 | 13:51 |  | 2 | 8 | 19.66245 | 46.6 | 0.592 | 0.538
2002-11-01 | 13:51 |  | 2 | 9 | 39.87342 | 94.5 | 0.458 | 0.406
2002-11-01 | 13:51 |  | 2 | 10 | 59.49367 | 141 | 0.35 | 0.292
2002-11-01 | 13:52 |  | 2 | 11 | 80.16878 | 190 | 0.248 | 0.184
2002-11-01 | 13:52 |  | 2 | 12 | 99.57806 | 236 | 0.152 | 0.08
2002-11-01 | 13:53 |  | 2 | 13 | 0.08818565 | 0.209 | 2.62 | 2.57
2002-11-01 | 13:54 |  | 3 | 1 | 0.06539241 | 0.15498 | 6.924 | 6.883
2002-11-01 | 13:58 |  | 3 | 2 | 100.73 | 238.73 | 0.139 | 0.094
2002-11-01 | 13:58 |  | 3 | 3 | 4.952321 | 11.737 | 0.733 | 0.706
2002-11-01 | 13:58 |  | 3 | 4 | 98.88608 | 234.36 | 0.142 | 0.099
2002-11-01 | 13:58 |  | 3 | 5 | 4.536287 | 10.751 | 0.73 | 0.702
2002-11-01 | 13:59 |  | 3 | 6 | 100.27 | 237.64 | 0.135 | 0.095
2002-11-01 | 13:59 |  | 3 | 7 | 4.755696 | 11.271 | 0.715 | 0.688
2002-11-01 | 13:59 |  | 3 | 8 | 19.86118 | 47.071 | 0.592 | 0.56
2002-11-01 | 13:59 |  | 3 | 9 | 39.91139 | 94.59 | 0.457 | 0.425
2002-11-01 | 13:59 |  | 3 | 10 | 60.17722 | 142.62 | 0.343 | 0.309
2002-11-01 | 14:00 |  | 3 | 11 | 78.66245 | 186.43 | 0.241 | 0.208
2002-11-01 | 14:00 |  | 3 | 12 | 99.94515 | 236.87 | 0.132 | 0.097
2002-11-01 | 14:00 |  | 3 | 13 | 0.08880591 | 0.21047 | 2.087 | 2.038
2002-11-01 | 14:01 |  | 4 | 1 | 0.081827 | 0.19393 | 3.176 | 3.113
2002-11-01 | 14:03 |  | 4 | 2 | 100.1857 | 237.44 | 0.179 | 0.084
2002-11-01 | 14:03 |  | 4 | 3 | 4.207637 | 9.9721 | 0.765 | 0.716
2002-11-01 | 14:04 |  | 4 | 4 | 99.78481 | 236.49 | 0.161 | 0.072
2002-11-01 | 14:04 |  | 4 | 5 | 4.629114 | 10.971 | 0.738 | 0.688
2002-11-01 | 14:04 |  | 4 | 6 | 99.27848 | 235.29 | 0.168 | 0.079
2002-11-01 | 14:04 |  | 4 | 7 | 4.253165 | 10.08 | 0.719 | 0.674
2002-11-01 | 14:04 |  | 4 | 8 | 19.64219 | 46.552 | 0.615 | 0.555
2002-11-01 | 14:05 |  | 4 | 9 | 39.62236 | 93.905 | 0.481 | 0.413
2002-11-01 | 14:05 |  | 4 | 10 | 59.91139 | 141.99 | 0.365 | 0.291
2002-11-01 | 14:06 |  | 4 | 11 | 80.08861 | 189.81 | 0.269 | 0.188
2002-11-01 | 14:06 |  | 4 | 12 | 99.59494 | 236.04 | 0.166 | 0.077
2002-11-01 | 14:07 |  | 4 | 13 | 0.09167932 | 0.21728 | 2.232 | 2.21
2002-11-01 | 14:07 |  | 5 | 1 | 0.08112658 | 0.19227 | 4.135 | 4.131
2002-11-01 | 14:09 |  | 5 | 2 | 100.3122 | 237.74 | 0.135 | 0.084
2002-11-01 | 14:09 |  | 5 | 3 | 5.112236 | 12.116 | 0.724 | 0.701
2002-11-01 | 14:10 |  | 5 | 4 | 99.52321 | 235.87 | 0.136 | 0.087
2002-11-01 | 14:10 |  | 5 | 5 | 1.021013 | 2.4198 | 0.845 | 0.821
2002-11-01 | 14:10 |  | 5 | 6 | 98.86076 | 234.3 | 0.137 | 0.089
2002-11-01 | 14:10 |  | 5 | 7 | 4.147975 | 9.8307 | 0.721 | 0.7
2002-11-01 | 14:10 |  | 5 | 8 | 19.81097 | 46.952 | 0.591 | 0.56
2002-11-01 | 14:11 |  | 5 | 9 | 40.24768 | 95.387 | 0.451 | 0.419
2002-11-01 | 14:11 |  | 5 | 10 | 60.78481 | 144.06 | 0.34 | 0.303
2002-11-01 | 14:11 |  | 5 | 11 | 79.52321 | 188.47 | 0.24 | 0.199
2002-11-01 | 14:11 |  | 5 | 12 | 99.62447 | 236.11 | 0.135 | 0.087
2002-11-01 | 14:12 |  | 5 | 13 | 0.09035021 | 0.21413 | 3 | 2.983
2002-11-01 | 14:12 |  | 6 | 1 | 0.08859072 | 0.20996 | 3.65 | 3.638
2002-11-01 | 14:14 |  | 6 | 2 | 100.3333 | 237.79 | 0.186 | 0.095
2002-11-01 | 14:14 |  | 6 | 3 | 0.862827 | 2.0449 | 0.926 | 0.865
2002-11-01 | 14:15 |  | 6 | 4 | 99.97046 | 236.93 | 0.183 | 0.094
2002-11-01 | 14:15 |  | 6 | 5 | 1.016878 | 2.41 | 0.886 | 0.828
2002-11-01 | 14:15 |  | 6 | 6 | 98.8903 | 234.37 | 0.155 | 0.069
2002-11-01 | 14:15 |  | 6 | 7 | 4.50211 | 10.67 | 0.765 | 0.699
2002-11-01 | 14:15 |  | 6 | 8 | 19.42447 | 46.036 | 0.637 | 0.561
2002-11-01 | 14:16 |  | 6 | 9 | 40.26498 | 95.428 | 0.498 | 0.42
2002-11-01 | 14:16 |  | 6 | 10 | 60.34599 | 143.02 | 0.38 | 0.3
2002-11-01 | 14:16 |  | 6 | 11 | 79.30802 | 187.96 | 0.286 | 0.203
2002-11-01 | 14:16 |  | 6 | 12 | 99.91983 | 236.81 | 0.173 | 0.087
2002-11-01 | 14:17 |  | 6 | 13 | 0.09031224 | 0.21404 | 2.207 | 2.179
2002-11-01 | 14:18 |  | 7 | 1 | 0.08094093 | 0.19183 | 5.192 | 5.176
2002-11-01 | 14:20 |  | 7 | 2 | 99.41772 | 235.62 | 0.146 | 0.092
2002-11-01 | 14:20 |  | 7 | 3 | 0.9395359 | 2.2267 | 0.873 | 0.849
2002-11-01 | 14:20 |  | 7 | 4 | 98.79747 | 234.15 | 0.142 | 0.088
2002-11-01 | 14:20 |  | 7 | 5 | 0.8921519 | 2.1144 | 0.853 | 0.83
2002-11-01 | 14:21 |  | 7 | 6 | 99.99578 | 236.99 | 0.135 | 0.08
2002-11-01 | 14:21 |  | 7 | 7 | 1.084388 | 2.57 | 0.829 | 0.804
2002-11-01 | 14:21 |  | 7 | 8 | 19.71646 | 46.728 | 0.605 | 0.568
2002-11-01 | 14:21 |  | 7 | 9 | 39.18903 | 92.878 | 0.465 | 0.425
2002-11-01 | 14:21 |  | 7 | 10 | 60.15612 | 142.57 | 0.347 | 0.301
2002-11-01 | 14:21 |  | 7 | 11 | 77.88186 | 184.58 | 0.249 | 0.199
2002-11-01 | 14:21 |  | 7 | 12 | 100.1814 | 237.43 | 0.129 | 0.074
2002-11-01 | 14:22 |  | 7 | 13 | 0.08431646 | 0.19983 | 2.873 | 2.866
2002-11-01 | 14:23 |  | 8 | 1 | 0.06685654 | 0.15845 | 4.988 | 5
2002-11-01 | 14:25 |  | 8 | 2 | 100.0127 | 237.03 | 0.118 | 0.096
2002-11-01 | 14:25 |  | 8 | 3 | 1.076498 | 2.5513 | 0.912 | 0.919
2002-11-01 | 14:25 |  | 8 | 4 | 99.08439 | 234.83 | 0.16 | 0.134
2002-11-01 | 14:25 |  | 8 | 5 | 0.8783122 | 2.0816 | 0.902 | 0.91
2002-11-01 | 14:26 |  | 8 | 6 | 101.5105 | 240.58 | 0.161 | 0.131
2002-11-01 | 14:26 |  | 8 | 7 | 0.9302532 | 2.2047 | 0.897 | 0.899
2002-11-01 | 14:26 |  | 8 | 8 | 19.17764 | 45.451 | 0.662 | 0.653
2002-11-01 | 14:26 |  | 8 | 9 | 40.27553 | 95.453 | 0.503 | 0.487
2002-11-01 | 14:27 |  | 8 | 10 | 60.47257 | 143.32 | 0.381 | 0.362
2002-11-01 | 14:27 |  | 8 | 11 | 79.57806 | 188.6 | 0.273 | 0.251
2002-11-01 | 14:27 |  | 8 | 12 | 98.93671 | 234.48 | 0.166 | 0.14
2002-11-01 | 14:27 |  | 8 | 13 | 0.0855443 | 0.20274 | 2.168 | 2.177
2002-11-01 | 14:28 |  | 9 | 1 | 0.08035865 | 0.19045 | 2.889 | 2.911
2002-11-01 | 14:30 |  | 9 | 2 | 99.51477 | 235.85 | 0.145 | 0.144
2002-11-01 | 14:30 |  | 9 | 3 | 4.228692 | 10.022 | 0.782 | 0.804
2002-11-01 | 14:31 |  | 9 | 4 | 100.1097 | 237.26 | 0.136 | 0.131
2002-11-01 | 14:31 |  | 9 | 5 | 3.95557 | 9.3747 | 0.772 | 0.794
2002-11-01 | 14:31 |  | 9 | 6 | 99.55274 | 235.94 | 0.136 | 0.133
2002-11-01 | 14:31 |  | 9 | 7 | 4.562025 | 10.812 | 0.742 | 0.764
2002-11-01 | 14:31 |  | 9 | 8 | 19.94684 | 47.274 | 0.621 | 0.639
2002-11-01 | 14:32 |  | 9 | 9 | 40.82363 | 96.752 | 0.475 | 0.49
2002-11-01 | 14:32 |  | 9 | 10 | 60.46414 | 143.3 | 0.356 | 0.367
2002-11-01 | 14:32 |  | 9 | 11 | 78.97468 | 187.17 | 0.251 | 0.256
2002-11-01 | 14:32 |  | 9 | 12 | 99.98312 | 236.96 | 0.14 | 0.138
2002-11-01 | 14:33 |  | 9 | 13 | 0.08688608 | 0.20592 | 2.038 | 2.046
2002-11-01 | 14:33 |  | 10 | 1 | 0.08240084 | 0.19529 | 2.616 | 2.646
2002-11-01 | 14:35 |  | 10 | 2 | 99.72996 | 236.36 | 0.143 | 0.128
2002-11-01 | 14:35 |  | 10 | 3 | 0.9622785 | 2.2806 | 0.891 | 0.908
2002-11-01 | 14:36 |  | 10 | 4 | 100.4008 | 237.95 | 0.134 | 0.116
2002-11-01 | 14:36 |  | 10 | 5 | 1.317004 | 3.1213 | 0.837 | 0.857
2002-11-01 | 14:36 |  | 10 | 6 | 100.0675 | 237.16 | 0.141 | 0.122
2002-11-01 | 14:36 |  | 10 | 7 | 4.348101 | 10.305 | 0.742 | 0.752
2002-11-01 | 14:37 |  | 10 | 8 | 19.77004 | 46.855 | 0.61 | 0.607
2002-11-01 | 14:37 |  | 10 | 9 | 40.56751 | 96.145 | 0.477 | 0.467
2002-11-01 | 14:37 |  | 10 | 10 | 60.37553 | 143.09 | 0.357 | 0.344
2002-11-01 | 14:37 |  | 10 | 11 | 80.31646 | 190.35 | 0.244 | 0.229
2002-11-01 | 14:38 |  | 10 | 12 | 100.308 | 237.73 | 0.138 | 0.119
2002-11-01 | 14:39 |  | 10 | 13 | 0.08534599 | 0.20227 | 3.468 | 3.458
2002-11-01 | 14:39 |  | 11 | 1 | 0.07091561 | 0.16807 | 5.404 | 5.413
2002-11-01 | 14:41 |  | 11 | 2 | 99.88186 | 236.72 | 0.146 | 0.095
2002-11-01 | 14:41 |  | 11 | 3 | 4.259494 | 10.095 | 0.753 | 0.73
2002-11-01 | 14:41 |  | 11 | 4 | 99.01688 | 234.67 | 0.147 | 0.095
2002-11-01 | 14:41 |  | 11 | 5 | 4.347679 | 10.304 | 0.738 | 0.713
2002-11-01 | 14:42 |  | 11 | 6 | 100.6456 | 238.53 | 0.142 | 0.087
2002-11-01 | 14:42 |  | 11 | 7 | 4.408861 | 10.449 | 0.729 | 0.704
2002-11-01 | 14:42 |  | 11 | 8 | 19.83418 | 47.007 | 0.596 | 0.562
2002-11-01 | 14:42 |  | 11 | 9 | 40.42278 | 95.802 | 0.458 | 0.42
2002-11-01 | 14:43 |  | 11 | 10 | 60.44726 | 143.26 | 0.348 | 0.304
2002-11-01 | 14:43 |  | 11 | 11 | 81.02532 | 192.03 | 0.241 | 0.192
2002-11-01 | 14:43 |  | 11 | 12 | 99.90295 | 236.77 | 0.143 | 0.089
2002-11-01 | 14:44 |  | 11 | 13 | 0.08425316 | 0.19968 | 2.828 | 2.825
2002-11-01 | 14:44 |  | 12 | 1 | 0.0808692 | 0.19166 | 3.395 | 3.402
2002-11-01 | 14:46 |  | 12 | 2 | 99.54008 | 235.91 | 0.162 | 0.144
2002-11-01 | 14:46 |  | 12 | 3 | 3.879536 | 9.1945 | 0.789 | 0.798
2002-11-01 | 14:46 |  | 12 | 4 | 100.2321 | 237.55 | 0.146 | 0.127
2002-11-01 | 14:46 |  | 12 | 5 | 0.6108017 | 1.4476 | 0.909 | 0.92
2002-11-01 | 14:47 |  | 12 | 6 | 100.1224 | 237.29 | 0.145 | 0.122
2002-11-01 | 14:47 |  | 12 | 7 | 1.483502 | 3.5159 | 0.831 | 0.838
2002-11-01 | 14:47 |  | 12 | 8 | 19.8097 | 46.949 | 0.637 | 0.628
2002-11-01 | 14:47 |  | 12 | 9 | 40.08608 | 95.004 | 0.487 | 0.474
2002-11-01 | 14:47 |  | 12 | 10 | 60.91139 | 144.36 | 0.366 | 0.35
2002-11-01 | 14:48 |  | 12 | 11 | 79.49367 | 188.4 | 0.256 | 0.237
2002-11-01 | 14:48 |  | 12 | 12 | 100.3882 | 237.92 | 0.151 | 0.127
2002-11-01 | 14:48 |  | 12 | 13 | 0.08188608 | 0.19407 | 2.051 | 2.054
2002-11-01 | 14:49 |  | 13 | 1 | 0.06321097 | 0.14981 | 4.887 | 4.881
2002-11-01 | 14:52 |  | 13 | 2 | 100.2447 | 237.58 | 0.142 | 0.099
2002-11-01 | 14:52 |  | 13 | 3 | 0.6629958 | 1.5713 | 0.903 | 0.886
2002-11-01 | 14:52 |  | 13 | 4 | 100.0042 | 237.01 | 0.127 | 0.086
2002-11-01 | 14:52 |  | 13 | 5 | 1.190549 | 2.8216 | 0.833 | 0.816
2002-11-01 | 14:52 |  | 13 | 6 | 100.4726 | 238.12 | 0.127 | 0.085
2002-11-01 | 14:52 |  | 13 | 7 | 1.470506 | 3.4851 | 0.811 | 0.792
2002-11-01 | 14:53 |  | 13 | 8 | 19.68439 | 46.652 | 0.608 | 0.579
2002-11-01 | 14:53 |  | 13 | 9 | 40.76793 | 96.62 | 0.458 | 0.43
2002-11-01 | 14:53 |  | 13 | 10 | 61.00844 | 144.59 | 0.341 | 0.311
2002-11-01 | 14:53 |  | 13 | 11 | 82.37553 | 195.23 | 0.23 | 0.194
2002-11-01 | 14:54 |  | 13 | 12 | 99.77215 | 236.46 | 0.135 | 0.094
2002-11-01 | 14:54 |  | 13 | 13 | 0.08049789 | 0.19078 | 2.241 | 2.248
2002-11-01 | 14:54 |  | 14 | 1 | 0.07389873 | 0.17514 | 2.84 | 2.856
2002-11-01 | 14:57 |  | 14 | 2 | 101.1392 | 239.7 | 0.163 | 0.092
2002-11-01 | 14:57 |  | 14 | 3 | 1.062743 | 2.5187 | 0.865 | 0.841
2002-11-01 | 14:57 |  | 14 | 4 | 99.49367 | 235.8 | 0.153 | 0.093
2002-11-01 | 14:57 |  | 14 | 5 | 4.234177 | 10.035 | 0.746 | 0.715
2002-11-01 | 14:58 |  | 14 | 6 | 99.33333 | 235.42 | 0.153 | 0.093
2002-11-01 | 14:58 |  | 14 | 7 | 0.6703376 | 1.5887 | 0.87 | 0.845
2002-11-01 | 14:58 |  | 14 | 8 | 19.25148 | 45.626 | 0.63 | 0.583
2002-11-01 | 14:58 |  | 14 | 9 | 40.42236 | 95.801 | 0.479 | 0.427
2002-11-01 | 14:58 |  | 14 | 10 | 59.89873 | 141.96 | 0.365 | 0.311
2002-11-01 | 14:59 |  | 14 | 11 | 79.59916 | 188.65 | 0.261 | 0.203
2002-11-01 | 14:59 |  | 14 | 12 | 101.038 | 239.46 | 0.149 | 0.088
2002-11-01 | 14:59 |  | 14 | 13 | 0.08655696 | 0.20514 | 2.08 | 2.076
2002-11-01 | 15:00 |  | 15 | 1 | 0.0837173 | 0.19841 | 2.719 | 2.742
2002-11-01 | 15:01 |  | 15 | 2 | 99.78059 | 236.48 | 0.115 | 0.1
2002-11-01 | 15:01 |  | 15 | 3 | 0.3897806 | 0.92378 | 1.001 | 0.987
2002-11-01 | 15:02 |  | 15 | 4 | 102.5316 | 243 | 0.104 | 0.074
2002-11-01 | 15:02 |  | 15 | 5 | 0.7276371 | 1.7245 | 0.919 | 0.898
2002-11-01 | 15:02 |  | 15 | 6 | 101.1139 | 239.64 | 0.101 | 0.071
2002-11-01 | 15:02 |  | 15 | 7 | 1.042743 | 2.4713 | 0.864 | 0.846
2002-11-01 | 15:02 |  | 15 | 8 | 19.14473 | 45.373 | 0.621 | 0.598
2002-11-01 | 15:03 |  | 15 | 9 | 39.38143 | 93.334 | 0.458 | 0.438
2002-11-01 | 15:03 |  | 15 | 10 | 60.68776 | 143.83 | 0.331 | 0.309
2002-11-01 | 15:03 |  | 15 | 11 | 79.48945 | 188.39 | 0.224 | 0.199
2002-11-01 | 15:03 |  | 15 | 12 | 99.72996 | 236.36 | 0.105 | 0.079
2002-11-01 | 15:04 |  | 15 | 13 | 0.07405485 | 0.17551 | 2.45 | 2.413
2002-11-01 | 15:30 | verifica azzeramento | 0 | 1 | 63.72574 | 151.03 | 0.009 | 0.016

## RIEPILOGO 80 NmQ
Rilievo modulo elasticita' bobina strato esterno (compreso "U" Kapton in mezzeria) |  |  |  |  | n. | E030
|  | RIEPILOGO 80 Nmm² |  |  | data | 2002-01-11
POS. | Forza ( Nmm²) | P=(bar) | D1 (R) | D2 (L) | MEDIO | SCARTO
0 (L.O.U.) | 0 | 0 | -2.03 | -2.03
1 | 79.32489 | 188 | 0.3712 | 0.3332 | 0.3522 | -0.003113333
2 | 80.16878 | 190 | 0.373 | 0.309 | 0.341 | -0.01431333
3 | 78.66245 | 186.43 | 0.366 | 0.333 | 0.3495 | -0.005813333
4 | 80.08861 | 189.81 | 0.394 | 0.313 | 0.3535 | -0.001813333
5 | 79.52321 | 188.47 | 0.365 | 0.324 | 0.3445 | -0.01081333
6 | 79.30802 | 187.96 | 0.411 | 0.328 | 0.3695 | 0.01418667
7 | 77.88186 | 184.58 | 0.374 | 0.324 | 0.349 | -0.006313333
8 | 79.57806 | 188.6 | 0.398 | 0.376 | 0.387 | 0.03168667
9 | 78.97468 | 187.17 | 0.376 | 0.381 | 0.3785 | 0.02318667
10 | 80.31646 | 190.35 | 0.369 | 0.354 | 0.3615 | 0.006186667
11 | 81.02532 | 192.03 | 0.366 | 0.317 | 0.3415 | -0.01381333
12 | 79.49367 | 188.4 | 0.381 | 0.362 | 0.3715 | 0.01618667
13 | 82.37553 | 195.23 | 0.355 | 0.319 | 0.337 | -0.01831333
14 | 79.59916 | 188.65 | 0.386 | 0.328 | 0.357 | 0.001686667
15 | 79.48945 | 188.39 | 0.349 | 0.324 | 0.3365 | -0.01881333
16 (L.U.) | 0 | 0 | -2.03 | -2.03
| MEDIO |  | 0.3756133 | 0.3350133 | 0.3553133
| MINIMO |  | 0.349 | 0.309 | 0.3365 | -0.01881333
| MASSIMO |  | 0.411 | 0.381 | 0.387 | 0.03168667
| MIN-MAX |  | -0.062 | -0.072 | -0.0505 | -0.0505