## E032
| Rilievo modulo elasticita' bobina strato esterno |  |  |  | n. | E032
[5 empty] | data | 2002-01-21
0
T
E |  |  |  | MISURATO CON SHIMS mm | 2.03
S |  |  |  | PER 180 mm
T
A
T
A
L.O.U.
1 | MISURE ESEGUITE
P
O
S | 46.2 | 0.631 | 0.597
| 93.2 | 0.481 | 0.449
| 141 | 0.354 | 0.324
| 189 | 0.246 | 0.213
| 236 | 0.139 | 0.106
2 | MISURE ESEGUITE
P
O
S | 46.965 | 0.617 | 0.521
| 93.961 | 0.471 | 0.378
| 141.51 | 0.362 | 0.268
| 189 | 0.26 | 0.165
| 236.52 | 0.151 | 0.058
3 | MISURE ESEGUITE
P
O
S | 46.099 | 0.62 | 0.589
| 95.793 | 0.471 | 0.438
| 141.66 | 0.354 | 0.319
| 189.38 | 0.244 | 0.209
| 235.73 | 0.141 | 0.109
4 | MISURE ESEGUITE
P
O
S | 45.227 | 0.633 | 0.515
| 94.413 | 0.501 | 0.376
| 141.13 | 0.393 | 0.264
| 188.31 | 0.284 | 0.153
| 237.39 | 0.179 | 0.048
5 | MISURE ESEGUITE
P
O
S | 44.601 | 0.593 | 0.54
| 95.443 | 0.452 | 0.397
| 142.64 | 0.346 | 0.287
| 189.89 | 0.241 | 0.178
| 237.19 | 0.13 | 0.066
6 | MISURE ESEGUITE
P
O
S | 46.393 | 0.651 | 0.541
| 94.996 | 0.505 | 0.392
| 144.76 | 0.394 | 0.274
| 189.93 | 0.294 | 0.173
| 237.78 | 0.188 | 0.062
7 | MISURE ESEGUITE
P
O
S | 46.352 | 0.64 | 0.569
| 94.375 | 0.494 | 0.42
| 142.3 | 0.376 | 0.298
| 186.54 | 0.274 | 0.194
| 235.93 | 0.159 | 0.075
8 | MISURE ESEGUITE
P
O
S | 45.95 | 0.634 | 0.596
| 95.121 | 0.484 | 0.442
| 141.3 | 0.364 | 0.32
| 190.48 | 0.26 | 0.211
| 235.65 | 0.15 | 0.098
9 | MISURE ESEGUITE
P
O
S | 46.146 | 0.665 | 0.577
| 95.593 | 0.512 | 0.421
| 140.43 | 0.399 | 0.306
| 189.19 | 0.292 | 0.195
| 236.84 | 0.185 | 0.084
10 | MISURE ESEGUITE
P
O
S | 46.47 | 0.599 | 0.559
| 95.922 | 0.451 | 0.407
| 141.43 | 0.342 | 0.296
| 190.22 | 0.237 | 0.185
| 236.34 | 0.136 | 0.08
11 | MISURE ESEGUITE
P
O
S | 44.7 | 0.682 | 0.602
| 94.963 | 0.52 | 0.439
| 141.6 | 0.401 | 0.317
| 190.59 | 0.293 | 0.204
| 236.35 | 0.17 | 0.078
12 | MISURE ESEGUITE
P
O
S | 46.972 | 0.661 | 0.572
| 95.037 | 0.517 | 0.426
| 141.68 | 0.403 | 0.31
| 189 | 0.298 | 0.202
| 235.5 | 0.187 | 0.088
13 | MISURE ESEGUITE
P
O
S | 47.451 | 0.644 | 0.54
| 95.772 | 0.505 | 0.398
| 143.71 | 0.387 | 0.277
| 189.55 | 0.286 | 0.173
| 236.92 | 0.173 | 0.059
14 | MISURE ESEGUITE
P
O
S | 47.475 | 0.633 | 0.544
| 94.747 | 0.492 | 0.401
| 141.45 | 0.381 | 0.287
| 189.47 | 0.271 | 0.176
| 236.62 | 0.171 | 0.075
15 | MISURE ESEGUITE
P
O
S | 46.448 | 0.656 | 0.618
| 94.804 | 0.509 | 0.472
| 141.77 | 0.39 | 0.355
| 190.29 | 0.279 | 0.247
| 236.94 | 0.17 | 0.135
16
T
E
S |  |  |  | MISURATO CON SHIMS mm | 2.03
T |  |  |  | PER 180 mm
A
T
A
L.O.U.

## originale
Date: | Time: | Commento | Postazione | Number | Forza ( Nmm²) | Pressione (bar) | D1 (R) | D2 (L)
2002-01-21 | 9:11 | azzeramento | 0 | 1 | 63.71308 | 151 | 0 | 0 | Senza Kapton
01/21/02 | 9:12 |  | 1 | 1 | 0.09198312 | 0.218 | 4.18 | 4.22
01/21/02 | 9:33 |  | 1 | 2 | 99.15612 | 235 | 0.028 | -0.011
01/21/02 | 9:33 |  | 1 | 3 | 0.7510549 | 1.78 | 0.817 | 0.783
01/21/02 | 9:34 |  | 1 | 4 | 99.57806 | 236 | 0.007 | -0.028
01/21/02 | 9:34 |  | 1 | 5 | 0.6877637 | 1.63 | 0.796 | 0.764
01/21/02 | 9:34 |  | 1 | 6 | 100 | 237 | 0.011 | -0.023
01/21/02 | 9:34 |  | 1 | 7 | 0.5485232 | 1.3 | 0.81 | 0.777
01/21/02 | 9:35 |  | 1 | 8 | 19.49367 | 46.2 | 0.506 | 0.472
01/21/02 | 9:35 |  | 1 | 9 | 39.32489 | 93.2 | 0.356 | 0.324
01/21/02 | 9:35 |  | 1 | 10 | 59.49367 | 141 | 0.229 | 0.199
01/21/02 | 9:35 |  | 1 | 11 | 79.74684 | 189 | 0.121 | 0.088
01/21/02 | 9:36 |  | 1 | 12 | 99.57806 | 236 | 0.014 | -0.019
01/21/02 | 9:36 |  | 1 | 13 | 0.08734177 | 0.207 | 2.07 | 2.05
01/21/02 | 9:38 |  | 2 | 1 | 0.07410127 | 0.17562 | 6.282 | 6.266
01/21/02 | 9:41 |  | 2 | 2 | 99.60759 | 236.07 | 0.019 | -0.071
01/21/02 | 9:41 |  | 2 | 3 | 3.674979 | 8.7097 | 0.63 | 0.55
01/21/02 | 9:42 |  | 2 | 4 | 99.76793 | 236.45 | 0.016 | -0.074
01/21/02 | 9:42 |  | 2 | 5 | 3.927764 | 9.3088 | 0.605 | 0.524
01/21/02 | 9:42 |  | 2 | 6 | 99.07595 | 234.81 | 0.029 | -0.064
01/21/02 | 9:42 |  | 2 | 7 | 0.5914346 | 1.4017 | 0.763 | 0.677
01/21/02 | 9:42 |  | 2 | 8 | 19.81646 | 46.965 | 0.492 | 0.396
01/21/02 | 9:43 |  | 2 | 9 | 39.64599 | 93.961 | 0.346 | 0.253
01/21/02 | 9:43 |  | 2 | 10 | 59.70886 | 141.51 | 0.237 | 0.143
01/21/02 | 9:43 |  | 2 | 11 | 79.74684 | 189 | 0.135 | 0.04
01/21/02 | 9:43 |  | 2 | 12 | 99.79747 | 236.52 | 0.026 | -0.067
01/21/02 | 9:44 |  | 2 | 13 | 0.09191983 | 0.21785 | 2.638 | 2.587
01/21/02 | 9:45 |  | 3 | 1 | 0.08134177 | 0.19278 | 3.608 | 3.585
01/21/02 | 10:03 |  | 3 | 2 | 99.25738 | 235.24 | 0.024 | -0.006
01/21/02 | 10:04 |  | 3 | 3 | 3.899747 | 9.2424 | 0.637 | 0.619
01/21/02 | 10:04 |  | 3 | 4 | 99.75105 | 236.41 | 0.012 | -0.015
01/21/02 | 10:04 |  | 3 | 5 | 0.5353586 | 1.2688 | 0.763 | 0.745
01/21/02 | 10:04 |  | 3 | 6 | 100.0675 | 237.16 | 0.006 | -0.023
01/21/02 | 10:05 |  | 3 | 7 | 0.735654 | 1.7435 | 0.737 | 0.715
01/21/02 | 10:05 |  | 3 | 8 | 19.45105 | 46.099 | 0.495 | 0.464
01/21/02 | 10:05 |  | 3 | 9 | 40.41899 | 95.793 | 0.346 | 0.313
01/21/02 | 10:05 |  | 3 | 10 | 59.77215 | 141.66 | 0.229 | 0.194
01/21/02 | 10:06 |  | 3 | 11 | 79.90717 | 189.38 | 0.119 | 0.084
01/21/02 | 10:06 |  | 3 | 12 | 99.46414 | 235.73 | 0.016 | -0.016
01/21/02 | 10:09 |  | 3 | 13 | 0.06675527 | 0.15821 | 8.33 | 8.424
01/21/02 | 10:10 |  | 4 | 1 | 0.05786076 | 0.13713 | 8.331 | 8.424
01/21/02 | 10:13 |  | 4 | 2 | 99.70464 | 236.3 | 0.058 | -0.063
01/21/02 | 10:13 |  | 4 | 3 | 1.261688 | 2.9902 | 0.742 | 0.649
01/21/02 | 10:13 |  | 4 | 4 | 99.35021 | 235.46 | 0.052 | -0.071
01/21/02 | 10:14 |  | 4 | 5 | 1.030253 | 2.4417 | 0.742 | 0.642
01/21/02 | 10:14 |  | 4 | 6 | 100.5823 | 238.38 | 0.052 | -0.075
01/21/02 | 10:14 |  | 4 | 7 | 0.9379747 | 2.223 | 0.738 | 0.634
01/21/02 | 10:15 |  | 4 | 8 | 19.08312 | 45.227 | 0.508 | 0.39
01/21/02 | 10:15 |  | 4 | 9 | 39.83671 | 94.413 | 0.376 | 0.251
01/21/02 | 10:15 |  | 4 | 10 | 59.54852 | 141.13 | 0.268 | 0.139
01/21/02 | 10:15 |  | 4 | 11 | 79.4557 | 188.31 | 0.159 | 0.028
01/21/02 | 10:16 |  | 4 | 12 | 100.1646 | 237.39 | 0.054 | -0.077
01/21/02 | 10:16 |  | 4 | 13 | 0.09152321 | 0.21691 | 2.485 | 2.425
01/21/02 | 10:17 |  | 5 | 1 | 0.08710127 | 0.20643 | 3.154 | 3.098
01/21/02 | 10:19 |  | 5 | 2 | 98.87764 | 234.34 | 0.032 | -0.034
01/21/02 | 10:19 |  | 5 | 3 | 3.686962 | 8.7381 | 0.635 | 0.584
01/21/02 | 10:19 |  | 5 | 4 | 99.47257 | 235.75 | 0.019 | -0.045
01/21/02 | 10:20 |  | 5 | 5 | 3.670295 | 8.6986 | 0.605 | 0.558
01/21/02 | 10:20 |  | 5 | 6 | 99.75105 | 236.41 | 0.016 | -0.048
01/21/02 | 10:20 |  | 5 | 7 | 3.464684 | 8.2113 | 0.605 | 0.553
01/21/02 | 10:20 |  | 5 | 8 | 18.81899 | 44.601 | 0.468 | 0.415
01/21/02 | 10:20 |  | 5 | 9 | 40.27131 | 95.443 | 0.327 | 0.272
01/21/02 | 10:21 |  | 5 | 10 | 60.18565 | 142.64 | 0.221 | 0.162
01/21/02 | 10:21 |  | 5 | 11 | 80.12236 | 189.89 | 0.116 | 0.053
01/21/02 | 10:21 |  | 5 | 12 | 100.0802 | 237.19 | 0.005 | -0.059
01/21/02 | 10:22 |  | 5 | 13 | 0.09172574 | 0.21739 | 3.965 | 3.926
01/21/02 | 10:25 |  | 6 | 1 | 0.05978481 | 0.14169 | 8.33 | 8.424
01/21/02 | 10:28 |  | 6 | 2 | 99.79325 | 236.51 | 0.069 | -0.058
01/21/02 | 10:28 |  | 6 | 3 | 0.8464557 | 2.0061 | 0.796 | 0.702
01/21/02 | 10:28 |  | 6 | 4 | 98.89451 | 234.38 | 0.069 | -0.056
01/21/02 | 10:29 |  | 6 | 5 | 1.203713 | 2.8528 | 0.749 | 0.651
01/21/02 | 10:29 |  | 6 | 6 | 99.71308 | 236.32 | 0.043 | -0.079
01/21/02 | 10:29 |  | 6 | 7 | 0.4501266 | 1.0668 | 0.808 | 0.714
01/21/02 | 10:29 |  | 6 | 8 | 19.57511 | 46.393 | 0.526 | 0.416
01/21/02 | 10:29 |  | 6 | 9 | 40.0827 | 94.996 | 0.38 | 0.267
01/21/02 | 10:30 |  | 6 | 10 | 61.08017 | 144.76 | 0.269 | 0.149
01/21/02 | 10:30 |  | 6 | 11 | 80.13924 | 189.93 | 0.169 | 0.048
01/21/02 | 10:30 |  | 6 | 12 | 100.3291 | 237.78 | 0.063 | -0.063
01/21/02 | 10:31 |  | 6 | 13 | 0.07826582 | 0.18549 | 2.135 | 2.083
01/21/02 | 10:31 |  | 7 | 1 | 0.07159916 | 0.16969 | 2.944 | 2.904
01/21/02 | 10:34 |  | 7 | 2 | 101.5696 | 240.72 | 0.045 | -0.04
01/21/02 | 10:34 |  | 7 | 3 | 0.344038 | 0.81537 | 0.865 | 0.81
01/21/02 | 10:34 |  | 7 | 4 | 98.98734 | 234.6 | 0.042 | -0.04
01/21/02 | 10:34 |  | 7 | 5 | 0.6844726 | 1.6222 | 0.785 | 0.726
01/21/02 | 10:35 |  | 7 | 6 | 99.05063 | 234.75 | 0.044 | -0.04
01/21/02 | 10:35 |  | 7 | 7 | 0.8893249 | 2.1077 | 0.759 | 0.696
01/21/02 | 10:35 |  | 7 | 8 | 19.55781 | 46.352 | 0.515 | 0.444
01/21/02 | 10:35 |  | 7 | 9 | 39.82068 | 94.375 | 0.369 | 0.295
01/21/02 | 10:35 |  | 7 | 10 | 60.04219 | 142.3 | 0.251 | 0.173
01/21/02 | 10:36 |  | 7 | 11 | 78.70886 | 186.54 | 0.149 | 0.069
01/21/02 | 10:36 |  | 7 | 13 | 99.54852 | 235.93 | 0.034 | -0.05
01/21/02 | 10:37 |  | 7 | 14 | 0.08347257 | 0.19783 | 3.288 | 3.263
01/21/02 | 10:37 |  | 8 | 1 | 0.0794557 | 0.18831 | 4.487 | 4.478
01/21/02 | 10:40 |  | 8 | 2 | 99.45992 | 235.72 | 0.029 | -0.022
01/21/02 | 10:40 |  | 8 | 3 | 0.4210084 | 0.99779 | 0.826 | 0.802
01/21/02 | 10:41 |  | 8 | 4 | 99.66667 | 236.21 | 0.031 | -0.02
01/21/02 | 10:41 |  | 8 | 5 | 0.4140759 | 0.98136 | 0.808 | 0.782
01/21/02 | 10:41 |  | 8 | 6 | 98.71308 | 233.95 | 0.027 | -0.023
01/21/02 | 10:41 |  | 8 | 7 | 0.3250844 | 0.77045 | 0.815 | 0.791
01/21/02 | 10:41 |  | 8 | 8 | 19.38819 | 45.95 | 0.509 | 0.471
01/21/02 | 10:42 |  | 8 | 9 | 40.13544 | 95.121 | 0.359 | 0.317
01/21/02 | 10:42 |  | 8 | 10 | 59.62025 | 141.3 | 0.239 | 0.195
01/21/02 | 10:42 |  | 8 | 11 | 80.37131 | 190.48 | 0.135 | 0.086
01/21/02 | 10:42 |  | 8 | 12 | 99.43038 | 235.65 | 0.025 | -0.027
01/21/02 | 10:44 |  | 8 | 13 | 0.06682278 | 0.15837 | 4.621 | 4.597
01/21/02 | 10:45 |  | 9 | 1 | 0.06367511 | 0.15091 | 7.107 | 7.089
01/21/02 | 10:48 |  | 9 | 2 | 99.59072 | 236.03 | 0.068 | -0.038
01/21/02 | 10:48 |  | 9 | 3 | 0.4824051 | 1.1433 | 0.845 | 0.762
01/21/02 | 10:48 |  | 9 | 4 | 99.52743 | 235.88 | 0.058 | -0.044
01/21/02 | 10:48 |  | 9 | 5 | 1.029831 | 2.4407 | 0.769 | 0.684
01/21/02 | 10:48 |  | 9 | 6 | 98.17722 | 232.68 | 0.063 | -0.04
01/21/02 | 10:48 |  | 9 | 7 | 0.3740591 | 0.88652 | 0.835 | 0.754
01/21/02 | 10:49 |  | 9 | 8 | 19.47089 | 46.146 | 0.54 | 0.452
01/21/02 | 10:49 |  | 9 | 9 | 40.3346 | 95.593 | 0.387 | 0.296
01/21/02 | 10:49 |  | 9 | 10 | 59.25316 | 140.43 | 0.274 | 0.181
01/21/02 | 10:50 |  | 9 | 11 | 79.827 | 189.19 | 0.167 | 0.07
01/21/02 | 10:50 |  | 9 | 12 | 99.93249 | 236.84 | 0.06 | -0.041
01/21/02 | 10:50 |  | 9 | 13 | 0.08920675 | 0.21142 | 2.163 | 2.117
01/21/02 | 10:51 |  | 10 | 1 | 0.08037975 | 0.1905 | 2.933 | 2.908
01/21/02 | 10:54 |  | 10 | 2 | 100.1857 | 237.44 | 0.014 | -0.038
01/21/02 | 10:54 |  | 10 | 3 | 1.518861 | 3.5997 | 0.706 | 0.678
01/21/02 | 10:54 |  | 10 | 4 | 99.77215 | 236.46 | 0.01 | -0.042
01/21/02 | 10:54 |  | 10 | 5 | 1.263249 | 2.9939 | 0.698 | 0.668
01/21/02 | 10:54 |  | 10 | 6 | 100.4051 | 237.96 | 0.009 | -0.046
01/21/02 | 10:55 |  | 10 | 7 | 1.094051 | 2.5929 | 0.694 | 0.665
01/21/02 | 10:55 |  | 10 | 8 | 19.60759 | 46.47 | 0.474 | 0.434
01/21/02 | 10:55 |  | 10 | 9 | 40.47342 | 95.922 | 0.326 | 0.282
01/21/02 | 10:55 |  | 10 | 10 | 59.67511 | 141.43 | 0.217 | 0.171
01/21/02 | 10:56 |  | 10 | 11 | 80.2616 | 190.22 | 0.112 | 0.06
01/21/02 | 10:56 |  | 10 | 12 | 99.72152 | 236.34 | 0.011 | -0.045
01/21/02 | 10:56 |  | 10 | 13 | 0.0985654 | 0.2336 | 2.727 | 2.704
01/21/02 | 10:57 |  | 11 | 1 | 0.09155274 | 0.21698 | 3.769 | 3.766
01/21/02 | 10:59 |  | 11 | 2 | 94.88186 | 224.87 | 0.078 | -0.008
01/21/02 | 10:59 |  | 11 | 3 | 1.012658 | 2.4 | 0.801 | 0.733
01/21/02 | 11:00 |  | 11 | 4 | 99.58228 | 236.01 | 0.058 | -0.032
01/21/02 | 11:00 |  | 11 | 5 | 3.95692 | 9.3779 | 0.674 | 0.6
01/21/02 | 11:00 |  | 11 | 6 | 99.20253 | 235.11 | 0.054 | -0.037
01/21/02 | 11:00 |  | 11 | 7 | 0.6317722 | 1.4973 | 0.809 | 0.735
01/21/02 | 11:01 |  | 11 | 8 | 18.86076 | 44.7 | 0.557 | 0.477
01/21/02 | 11:01 |  | 11 | 9 | 40.06878 | 94.963 | 0.395 | 0.314
01/21/02 | 11:01 |  | 11 | 10 | 59.74684 | 141.6 | 0.276 | 0.192
01/21/02 | 11:02 |  | 11 | 11 | 80.41772 | 190.59 | 0.168 | 0.079
01/21/02 | 11:02 |  | 11 | 12 | 99.72574 | 236.35 | 0.045 | -0.047
01/21/02 | 11:04 |  | 11 | 13 | 0.05785232 | 0.13711 | 7.406 | 7.382
01/21/02 | 11:05 |  | 12 | 1 | 0.05770042 | 0.13675 | 8.33 | 8.423
01/21/02 | 11:27 |  | 12 | 2 | 100.0042 | 237.01 | 0.077 | -0.017
01/21/02 | 11:27 |  | 12 | 3 | 0.8066245 | 1.9117 | 0.822 | 0.744
01/21/02 | 11:28 |  | 12 | 4 | 99.47257 | 235.75 | 0.063 | -0.031
01/21/02 | 11:28 |  | 12 | 5 | 0.71 | 1.6827 | 0.81 | 0.73
01/21/02 | 11:28 |  | 12 | 6 | 99.72152 | 236.34 | 0.059 | -0.037
01/21/02 | 11:28 |  | 12 | 7 | 1.051983 | 2.4932 | 0.755 | 0.675
01/21/02 | 11:28 |  | 12 | 8 | 19.81941 | 46.972 | 0.536 | 0.447
01/21/02 | 11:29 |  | 12 | 9 | 40.1 | 95.037 | 0.392 | 0.301
01/21/02 | 11:29 |  | 12 | 10 | 59.78059 | 141.68 | 0.278 | 0.185
01/21/02 | 11:29 |  | 12 | 11 | 79.74684 | 189 | 0.173 | 0.077
01/21/02 | 11:30 |  | 12 | 12 | 99.36709 | 235.5 | 0.062 | -0.037
01/21/02 | 11:31 |  | 12 | 13 | 0.07385232 | 0.17503 | 4.373 | 4.327
01/21/02 | 11:33 |  | 13 | 1 | 0.05627848 | 0.13338 | 8.33 | 8.424
01/21/02 | 11:37 |  | 13 | 2 | 99.7384 | 236.38 | 0.061 | -0.05
01/21/02 | 11:37 |  | 13 | 3 | 3.242194 | 7.684 | 0.669 | 0.582
01/21/02 | 11:37 |  | 13 | 4 | 99.40506 | 235.59 | 0.058 | -0.055
01/21/02 | 11:37 |  | 13 | 5 | 0.6348945 | 1.5047 | 0.783 | 0.696
01/21/02 | 11:38 |  | 13 | 6 | 99.62869 | 236.12 | 0.051 | -0.061
01/21/02 | 11:38 |  | 13 | 7 | 0.9439662 | 2.2372 | 0.752 | 0.659
01/21/02 | 11:38 |  | 13 | 8 | 20.02152 | 47.451 | 0.519 | 0.415
01/21/02 | 11:38 |  | 13 | 9 | 40.41013 | 95.772 | 0.38 | 0.273
01/21/02 | 11:39 |  | 13 | 10 | 60.63713 | 143.71 | 0.262 | 0.152
01/21/02 | 11:39 |  | 13 | 11 | 79.9789 | 189.55 | 0.161 | 0.048
01/21/02 | 11:39 |  | 13 | 12 | 99.96624 | 236.92 | 0.048 | -0.066
01/21/02 | 11:40 |  | 13 | 13 | 0.07775105 | 0.18427 | 2.203 | 2.15
01/21/02 | 11:40 |  | 14 | 1 | 0.0691519 | 0.16389 | 3.294 | 3.26
01/21/02 | 11:44 |  | 14 | 2 | 99.61181 | 236.08 | 0.057 | -0.04
01/21/02 | 11:44 |  | 14 | 3 | 0.8876371 | 2.1037 | 0.793 | 0.719
01/21/02 | 11:44 |  | 14 | 4 | 98.83122 | 234.23 | 0.019 | -0.074
01/21/02 | 11:45 |  | 14 | 5 | 0.7646835 | 1.8123 | 0.761 | 0.689
01/21/02 | 11:45 |  | 14 | 6 | 99.1097 | 234.89 | 0.041 | -0.055
01/21/02 | 11:45 |  | 14 | 7 | 0.7191139 | 1.7043 | 0.749 | 0.677
01/21/02 | 11:45 |  | 14 | 8 | 20.03165 | 47.475 | 0.508 | 0.419
01/21/02 | 11:46 |  | 14 | 9 | 39.97764 | 94.747 | 0.367 | 0.276
01/21/02 | 11:46 |  | 14 | 10 | 59.68354 | 141.45 | 0.256 | 0.162
01/21/02 | 11:47 |  | 14 | 11 | 79.94515 | 189.47 | 0.146 | 0.051
01/21/02 | 11:47 |  | 14 | 12 | 99.83966 | 236.62 | 0.046 | -0.05
01/21/02 | 11:50 |  | 14 | 13 | 0.07437131 | 0.17626 | 1.767 | 1.749
01/21/02 | 11:51 |  | 15 | 1 | 0.06671308 | 0.15811 | 2.932 | 2.919
01/21/02 | 11:52 |  | 15 | 2 | 99.62447 | 236.11 | 0.047 | 0.028
01/21/02 | 11:52 |  | 15 | 3 | 0.9259916 | 2.1946 | 0.844 | 0.811
01/21/02 | 11:52 |  | 15 | 4 | 99.57806 | 236 | 0.053 | 0.02
01/21/02 | 11:52 |  | 15 | 5 | 1.023629 | 2.426 | 0.803 | 0.77
01/21/02 | 11:53 |  | 15 | 6 | 99.60338 | 236.06 | 0.04 | 0.008
01/21/02 | 11:53 |  | 15 | 7 | 3.811139 | 9.0324 | 0.673 | 0.642
01/21/02 | 11:53 |  | 15 | 8 | 19.59831 | 46.448 | 0.531 | 0.493
01/21/02 | 11:53 |  | 15 | 9 | 40.00169 | 94.804 | 0.384 | 0.347
01/21/02 | 11:54 |  | 15 | 10 | 59.81857 | 141.77 | 0.265 | 0.23
01/21/02 | 11:54 |  | 15 | 11 | 80.29114 | 190.29 | 0.154 | 0.122
01/21/02 | 11:54 |  | 15 | 12 | 99.97468 | 236.94 | 0.045 | 0.01
01/21/02 | 11:55 |  | 15 | 13 | 0.06637975 | 0.15732 | 3.179 | 3.158
01/21/02 | 13:46 | verifica azzeramento | 0 | 1 |  | 150.86 | -0.125 | -0.125

## RIEPILOGO 80 NmQ
Rilievo modulo elasticita' bobina strato esterno (compreso "U" Kapton in mezzeria) |  |  |  |  | n. | E032
|  | RIEPILOGO 80 Nmm² |  |  | data | 2002-01-21
POS. | Forza ( Nmm²) | P=(bar) | D1 (R) | D2 (L) | MEDIO | SCARTO
0 (L.O.U.) | 0 | 0 | -2.03 | -2.03
1 | 79.74684 | 189 | 0.246 | 0.213 | 0.2295 | -0.001733333
2 | 79.74684 | 189 | 0.26 | 0.165 | 0.2125 | -0.01873333
3 | 79.90717 | 189.38 | 0.244 | 0.209 | 0.2265 | -0.004733333
4 | 79.4557 | 188.31 | 0.284 | 0.153 | 0.2185 | -0.01273333
5 | 80.12236 | 189.89 | 0.241 | 0.178 | 0.2095 | -0.02173333
6 | 80.13924 | 189.93 | 0.294 | 0.173 | 0.2335 | 0.002266667
7 | 78.70886 | 186.54 | 0.274 | 0.194 | 0.234 | 0.002766667
8 | 80.37131 | 190.48 | 0.26 | 0.211 | 0.2355 | 0.004266667
9 | 79.827 | 189.19 | 0.292 | 0.195 | 0.2435 | 0.01226667
10 | 80.2616 | 190.22 | 0.237 | 0.185 | 0.211 | -0.02023333
11 | 80.41772 | 190.59 | 0.293 | 0.204 | 0.2485 | 0.01726667
12 | 79.74684 | 189 | 0.298 | 0.202 | 0.25 | 0.01876667
13 | 79.9789 | 189.55 | 0.286 | 0.173 | 0.2295 | -0.001733333
14 | 79.94515 | 189.47 | 0.271 | 0.176 | 0.2235 | -0.007733333
15 | 80.29114 | 190.29 | 0.279 | 0.247 | 0.263 | 0.03176667
16 (L.U.) | 0 | 0 | -2.03 | -2.03
| MEDIO |  | 0.2706 | 0.1918667 | 0.2312333
| MINIMO |  | 0.237 | 0.153 | 0.2095 | -0.02173333
| MASSIMO |  | 0.298 | 0.247 | 0.263 | 0.03176667
| MIN-MAX |  | -0.061 | -0.094 | -0.0535 | -0.0535