## I027
| Rilievo modulo elasticita' bobina strato interno |  |  |  | n. | I027
[5 empty] | data | 2001-09-10
0
T
E |  |  |  | MISURATO CON SHIMS mm | 2.03
S |  |  |  | PER 180 mm
T
A
T
A
L.O.U.
1 | MISURE ESEGUITE
P
O
S | 129 | 0.478 | 0.42
| 156 | 0.435 | 0.373
| 177 | 0.403 | 0.337
| 156 | 0.409 | 0.346
| 130 | 0.435 | 0.375
2 | MISURE ESEGUITE
P
O
S | 127 | 0.527 | 0.442
| 155 | 0.484 | 0.394
| 178 | 0.455 | 0.36
| 157 | 0.458 | 0.368
| 131 | 0.483 | 0.396
3 | MISURE ESEGUITE
P
O
S | 128 | 0.498 | 0.402
| 157 | 0.461 | 0.36
| 178 | 0.428 | 0.324
| 154 | 0.436 | 0.335
| 131 | 0.46 | 0.363
4 | MISURE ESEGUITE
P
O
S | 130 | 0.513 | 0.426
| 155 | 0.476 | 0.385
| 176 | 0.446 | 0.352
| 154 | 0.453 | 0.362
| 129 | 0.479 | 0.392
5 | MISURE ESEGUITE
P
O
S | 132 | 0.476 | 0.399
| 156 | 0.436 | 0.355
| 175 | 0.408 | 0.324
| 154 | 0.416 | 0.334
| 131 | 0.438 | 0.36
6 | MISURE ESEGUITE
P
O
S | 132 | 0.5 | 0.406
| 153 | 0.467 | 0.37
| 176 | 0.436 | 0.336
| 154 | 0.441 | 0.344
| 129 | 0.466 | 0.373
7 | MISURE ESEGUITE
P
O
S | 129 | 0.486 | 0.387
| 153 | 0.448 | 0.345
| 177 | 0.417 | 0.31
| 155 | 0.423 | 0.32
| 131 | 0.446 | 0.347
8 | MISURE ESEGUITE
P
O
S | 129 | 0.493 | 0.43
| 156 | 0.451 | 0.386
| 177 | 0.42 | 0.353
| 154 | 0.426 | 0.362
| 129 | 0.451 | 0.391
9 | MISURE ESEGUITE
P
O
S | 133 | 0.461 | 0.393
| 154 | 0.428 | 0.359
| 175 | 0.398 | 0.327
| 155 | 0.406 | 0.336
| 130 | 0.428 | 0.364
10 | MISURE ESEGUITE
P
O
S | 132 | 0.435 | 0.354
| 154 | 0.402 | 0.32
| 176 | 0.371 | 0.287
| 153 | 0.38 | 0.298
| 130 | 0.403 | 0.324
11 | MISURE ESEGUITE
P
O
S | 127 | 0.482 | 0.397
| 153 | 0.442 | 0.354
| 176 | 0.411 | 0.321
| 155 | 0.418 | 0.33
| 131 | 0.442 | 0.357
12 | MISURE ESEGUITE
P
O
S | 125 | 0.464 | 0.412
| 154 | 0.424 | 0.367
| 176 | 0.393 | 0.331
| 155 | 0.401 | 0.343
| 130 | 0.425 | 0.37
13 | MISURE ESEGUITE
P
O
S | 128 | 0.496 | 0.396
| 154 | 0.453 | 0.352
| 176 | 0.419 | 0.317
| 153 | 0.428 | 0.328
| 130 | 0.451 | 0.353
14 | MISURE ESEGUITE
P
O
S | 129.52 | 0.475 | 0.396
| 155.57 | 0.436 | 0.353
| 176.28 | 0.405 | 0.321
| 155.27 | 0.413 | 0.33
| 130.09 | 0.436 | 0.358
15 | MISURE ESEGUITE
P
O
S | 130.62 | 0.454 | 0.417
| 153.88 | 0.415 | 0.375
| 175.27 | 0.381 | 0.34
| 156.55 | 0.386 | 0.347
| 128.45 | 0.415 | 0.378
16
T
E
S |  |  |  | MISURATO CON SHIMS mm | 2.03
T |  |  |  | PER 180 mm
A
T
A
L.O.U.

## originale
Date: | Time: | Commento | Postazione | Number | Forza ( Nmm²) | Pressione (bar) | D1 (R) | D2 (L)
2001-09-10 | 10:08 | azzeramento | 0 | 1 | 63.29114 | 150 | 0.125 | 0.125 | Aggiunta
2001-10-09 | 10:08 |  | 1 | 1 | 0.1021097 | 0.242 | 0.922 | 0.977 | Kapton 0,125
2001-10-09 | 10:16 |  | 1 | 2 | 99.15612 | 235 | 0.324 | 0.255
2001-10-09 | 10:16 |  | 1 | 3 | 1.28692 | 3.05 | 0.848 | 0.818
2001-10-09 | 10:17 |  | 1 | 4 | 99.57806 | 236 | 0.32 | 0.249
2001-10-09 | 10:17 |  | 1 | 5 | 0.7637131 | 1.81 | 0.864 | 0.839
2001-10-09 | 10:17 |  | 1 | 6 | 101.2658 | 240 | 0.317 | 0.238
2001-10-09 | 10:17 |  | 1 | 7 | 0.7552743 | 1.79 | 0.856 | 0.829
2001-10-09 | 10:18 |  | 1 | 8 | 54.43038 | 129 | 0.478 | 0.42
2001-10-09 | 10:18 |  | 1 | 9 | 65.82278 | 156 | 0.435 | 0.373
2001-10-09 | 10:18 |  | 1 | 10 | 74.68354 | 177 | 0.403 | 0.337
2001-10-09 | 10:18 |  | 1 | 11 | 65.82278 | 156 | 0.409 | 0.346
2001-10-09 | 10:18 |  | 1 | 12 | 54.85232 | 130 | 0.435 | 0.375
2001-10-09 | 10:19 |  | 1 | 13 | 0.09957806 | 0.236 | 1.705 | 1.685
2001-10-09 | 10:20 |  | 2 | 1 | 0.08016878 | 0.19 | 5.175 | 5.155
2001-10-09 | 10:25 |  | 2 | 2 | 100.4219 | 238 | 0.373 | 0.273
2001-10-09 | 10:25 |  | 2 | 3 | 0.9662447 | 2.29 | 0.895 | 0.835
2001-10-09 | 10:25 |  | 2 | 4 | 100 | 237 | 0.364 | 0.265
2001-10-09 | 10:25 |  | 2 | 5 | 1.244726 | 2.95 | 0.84 | 0.785
2001-10-09 | 10:25 |  | 2 | 6 | 100.4219 | 238 | 0.359 | 0.257
2001-10-09 | 10:25 |  | 2 | 7 | 0.3603376 | 0.854 | 0.965 | 0.903
2001-10-09 | 10:26 |  | 2 | 8 | 53.5865 | 127 | 0.527 | 0.442
2001-10-09 | 10:26 |  | 2 | 9 | 65.40084 | 155 | 0.484 | 0.394
2001-10-09 | 10:26 |  | 2 | 10 | 75.10549 | 178 | 0.455 | 0.36
2001-10-09 | 10:26 |  | 2 | 11 | 66.24473 | 157 | 0.458 | 0.368
2001-10-09 | 10:27 |  | 2 | 12 | 55.27426 | 131 | 0.483 | 0.396
2001-10-09 | 10:27 |  | 2 | 13 | 0.09620253 | 0.228 | 2.245 | 2.225
2001-10-09 | 10:27 |  | 3 | 1 | 0.08945148 | 0.212 | 3.045 | 3.045
2001-10-09 | 10:38 |  | 3 | 2 | 99.15612 | 235 | 0.366 | 0.253
2001-10-09 | 10:38 |  | 3 | 3 | 3.78481 | 8.97 | 0.771 | 0.701
2001-10-09 | 10:38 |  | 3 | 4 | 99.57806 | 236 | 0.336 | 0.227
2001-10-09 | 10:38 |  | 3 | 5 | 0.7763713 | 1.84 | 0.872 | 0.808
2001-10-09 | 10:39 |  | 3 | 6 | 100 | 237 | 0.345 | 0.233
2001-10-09 | 10:39 |  | 3 | 7 | 0.907173 | 2.15 | 0.846 | 0.783
2001-10-09 | 10:39 |  | 3 | 8 | 54.00844 | 128 | 0.498 | 0.402
2001-10-09 | 10:39 |  | 3 | 9 | 66.24473 | 157 | 0.461 | 0.36
2001-10-09 | 10:39 |  | 3 | 10 | 75.10549 | 178 | 0.428 | 0.324
2001-10-09 | 10:40 |  | 3 | 11 | 64.9789 | 154 | 0.436 | 0.335
2001-10-09 | 10:40 |  | 3 | 12 | 55.27426 | 131 | 0.46 | 0.363
2001-10-09 | 10:40 |  | 3 | 13 | 0.09240506 | 0.219 | 2.475 | 2.435
2001-10-09 | 10:41 |  | 4 | 1 | 0.07257384 | 0.172 | 5.815 | 5.795
2001-10-09 | 10:44 |  | 4 | 2 | 100 | 237 | 0.362 | 0.259
2001-10-09 | 10:45 |  | 4 | 3 | 1.392405 | 3.3 | 0.851 | 0.796
2001-10-09 | 10:45 |  | 4 | 4 | 99.15612 | 235 | 0.366 | 0.263
2001-10-09 | 10:45 |  | 4 | 5 | 0.8691983 | 2.06 | 0.878 | 0.821
2001-10-09 | 10:45 |  | 4 | 6 | 100 | 237 | 0.369 | 0.264
2001-10-09 | 10:46 |  | 4 | 7 | 3.751055 | 8.89 | 0.76 | 0.703
2001-10-09 | 10:46 |  | 4 | 8 | 54.85232 | 130 | 0.513 | 0.426
2001-10-09 | 10:47 |  | 4 | 9 | 65.40084 | 155 | 0.476 | 0.385
2001-10-09 | 10:47 |  | 4 | 10 | 74.2616 | 176 | 0.446 | 0.352
2001-10-09 | 10:47 |  | 4 | 11 | 64.9789 | 154 | 0.453 | 0.362
2001-10-09 | 10:47 |  | 4 | 12 | 54.43038 | 129 | 0.479 | 0.392
2001-10-09 | 10:48 |  | 4 | 13 | 0.07890295 | 0.187 | 3.755 | 3.725
2001-10-09 | 10:49 |  | 5 | 1 | 0.07510549 | 0.178 | 4.265 | 4.255
2001-10-09 | 10:52 |  | 5 | 2 | 97.46835 | 231 | 0.341 | 0.249
2001-10-09 | 10:52 |  | 5 | 3 | 1.278481 | 3.03 | 0.808 | 0.763
2001-10-09 | 10:53 |  | 5 | 4 | 100 | 237 | 0.334 | 0.24
2001-10-09 | 10:53 |  | 5 | 5 | 0.8691983 | 2.06 | 0.855 | 0.796
2001-10-09 | 10:53 |  | 5 | 6 | 99.57806 | 236 | 0.328 | 0.233
2001-10-09 | 10:53 |  | 5 | 7 | 0.7468354 | 1.77 | 0.849 | 0.795
2001-10-09 | 10:54 |  | 5 | 8 | 55.6962 | 132 | 0.476 | 0.399
2001-10-09 | 10:54 |  | 5 | 9 | 65.82278 | 156 | 0.436 | 0.355
2001-10-09 | 10:54 |  | 5 | 10 | 73.83966 | 175 | 0.408 | 0.324
2001-10-09 | 10:54 |  | 5 | 11 | 64.9789 | 154 | 0.416 | 0.334
2001-10-09 | 10:54 |  | 5 | 12 | 55.27426 | 131 | 0.438 | 0.36
2001-10-09 | 10:55 |  | 5 | 13 | 0.07932489 | 0.188 | 3.925 | 3.895
2001-10-09 | 10:56 |  | 6 | 1 | 0.07172996 | 0.17 | 6.255 | 6.235
2001-10-09 | 11:00 |  | 6 | 2 | 100 | 237 | 0.372 | 0.262
2001-10-09 | 11:00 |  | 6 | 3 | 4.219409 | 10 | 0.758 | 0.696
2001-10-09 | 11:00 |  | 6 | 4 | 100.4219 | 238 | 0.357 | 0.252
2001-10-09 | 11:00 |  | 6 | 5 | 4.43038 | 10.5 | 0.735 | 0.672
2001-10-09 | 11:01 |  | 6 | 6 | 100.8439 | 239 | 0.356 | 0.249
2001-10-09 | 11:01 |  | 6 | 7 | 4.168776 | 9.88 | 0.736 | 0.669
2001-10-09 | 11:01 |  | 6 | 8 | 55.6962 | 132 | 0.5 | 0.406
2001-10-09 | 11:01 |  | 6 | 9 | 64.55696 | 153 | 0.467 | 0.37
2001-10-09 | 11:01 |  | 6 | 10 | 74.2616 | 176 | 0.436 | 0.336
2001-10-09 | 11:01 |  | 6 | 11 | 64.9789 | 154 | 0.441 | 0.344
2001-10-09 | 11:01 |  | 6 | 12 | 54.43038 | 129 | 0.466 | 0.373
2001-10-09 | 11:02 |  | 6 | 13 | 0.09451477 | 0.224 | 2.205 | 2.185
2001-10-09 | 11:02 |  | 7 | 1 | 0.0814346 | 0.193 | 3.675 | 3.665
2001-10-09 | 11:06 |  | 7 | 2 | 100.8439 | 239 | 0.348 | 0.237
2001-10-09 | 11:06 |  | 7 | 3 | 0.9831224 | 2.33 | 0.835 | 0.783
2001-10-09 | 11:06 |  | 7 | 4 | 100 | 237 | 0.34 | 0.231
2001-10-09 | 11:06 |  | 7 | 5 | 4.160338 | 9.86 | 0.717 | 0.652
2001-10-09 | 11:07 |  | 7 | 6 | 98.73418 | 234 | 0.34 | 0.23
2001-10-09 | 11:07 |  | 7 | 7 | 1.118143 | 2.65 | 0.808 | 0.744
2001-10-09 | 11:07 |  | 7 | 8 | 54.43038 | 129 | 0.486 | 0.387
2001-10-09 | 11:07 |  | 7 | 9 | 64.55696 | 153 | 0.448 | 0.345
2001-10-09 | 11:07 |  | 7 | 10 | 74.68354 | 177 | 0.417 | 0.31
2001-10-09 | 11:08 |  | 7 | 11 | 65.40084 | 155 | 0.423 | 0.32
2001-10-09 | 11:08 |  | 7 | 12 | 55.27426 | 131 | 0.446 | 0.347
2001-10-09 | 11:08 |  | 7 | 13 | 0.09746835 | 0.231 | 2.325 | 2.305
2001-10-09 | 11:09 |  | 8 | 1 | 0.07721519 | 0.183 | 5.065 | 5.055
2001-10-09 | 11:12 |  | 8 | 2 | 98.73418 | 234 | 0.358 | 0.298
2001-10-09 | 11:12 |  | 8 | 3 | 0.3725738 | 0.883 | 0.964 | 0.974
2001-10-09 | 11:13 |  | 8 | 4 | 102.9536 | 244 | 0.335 | 0.27
2001-10-09 | 11:13 |  | 8 | 5 | 1.362869 | 3.23 | 0.813 | 0.798
2001-10-09 | 11:13 |  | 8 | 6 | 100.4219 | 238 | 0.334 | 0.268
2001-10-09 | 11:13 |  | 8 | 7 | 3.940928 | 9.34 | 0.736 | 0.703
2001-10-09 | 11:13 |  | 8 | 8 | 54.43038 | 129 | 0.493 | 0.43
2001-10-09 | 11:13 |  | 8 | 9 | 65.82278 | 156 | 0.451 | 0.386
2001-10-09 | 11:14 |  | 8 | 10 | 74.68354 | 177 | 0.42 | 0.353
2001-10-09 | 11:14 |  | 8 | 11 | 64.9789 | 154 | 0.426 | 0.362
2001-10-09 | 11:14 |  | 8 | 12 | 54.43038 | 129 | 0.451 | 0.391
2001-10-09 | 11:14 |  | 8 | 13 | 0.092827 | 0.22 | 2.205 | 2.205
2001-10-09 | 11:15 |  | 9 | 1 | 0.08607595 | 0.204 | 3.305 | 3.325
2001-10-09 | 11:20 |  | 9 | 2 | 100 | 237 | 0.327 | 0.249
2001-10-09 | 11:20 |  | 9 | 3 | 3.704641 | 8.78 | 0.735 | 0.687
2001-10-09 | 11:21 |  | 9 | 4 | 99.15612 | 235 | 0.323 | 0.245
2001-10-09 | 11:21 |  | 9 | 5 | 0.3864979 | 0.916 | 0.908 | 0.868
2001-10-09 | 11:21 |  | 9 | 6 | 100.4219 | 238 | 0.315 | 0.237
2001-10-09 | 11:21 |  | 9 | 7 | 0.742616 | 1.76 | 0.823 | 0.781
2001-10-09 | 11:21 |  | 9 | 8 | 56.11814 | 133 | 0.461 | 0.393
2001-10-09 | 11:22 |  | 9 | 9 | 64.9789 | 154 | 0.428 | 0.359
2001-10-09 | 11:22 |  | 9 | 10 | 73.83966 | 175 | 0.398 | 0.327
2001-10-09 | 11:22 |  | 9 | 11 | 65.40084 | 155 | 0.406 | 0.336
2001-10-09 | 11:22 |  | 9 | 12 | 54.85232 | 130 | 0.428 | 0.364
2001-10-09 | 11:22 |  | 9 | 13 | 0.0978903 | 0.232 | 2.275 | 2.275
2001-10-09 | 11:23 |  | 10 | 1 | 0.07594937 | 0.18 | 5.475 | 5.485
2001-10-09 | 11:27 |  | 10 | 2 | 98.31224 | 233 | 0.302 | 0.22
2001-10-09 | 11:27 |  | 10 | 3 | 0.7383966 | 1.75 | 0.824 | 0.778
2001-10-09 | 11:28 |  | 10 | 4 | 101.2658 | 240 | 0.292 | 0.207
2001-10-09 | 11:28 |  | 10 | 5 | 3.21097 | 7.61 | 0.698 | 0.644
2001-10-09 | 11:28 |  | 10 | 6 | 100.4219 | 238 | 0.291 | 0.205
2001-10-09 | 11:28 |  | 10 | 7 | 3.434599 | 8.14 | 0.688 | 0.63
2001-10-09 | 11:28 |  | 10 | 8 | 55.6962 | 132 | 0.435 | 0.354
2001-10-09 | 11:28 |  | 10 | 9 | 64.9789 | 154 | 0.402 | 0.32
2001-10-09 | 11:29 |  | 10 | 10 | 74.2616 | 176 | 0.371 | 0.287
2001-10-09 | 11:29 |  | 10 | 11 | 64.55696 | 153 | 0.38 | 0.298
2001-10-09 | 11:29 |  | 10 | 12 | 54.85232 | 130 | 0.403 | 0.324
2001-10-09 | 11:29 |  | 10 | 13 | 0.08438819 | 0.2 | 2.495 | 2.485
2001-10-09 | 11:30 |  | 11 | 1 | 0.08227848 | 0.195 | 3.405 | 3.415
2001-10-09 | 11:34 |  | 11 | 2 | 98.31224 | 233 | 0.343 | 0.254
2001-10-09 | 11:34 |  | 11 | 3 | 1.472574 | 3.49 | 0.823 | 0.768
2001-10-09 | 11:34 |  | 11 | 4 | 100 | 237 | 0.327 | 0.237
2001-10-09 | 11:34 |  | 11 | 5 | 0.835443 | 1.98 | 0.858 | 0.802
2001-10-09 | 11:34 |  | 11 | 6 | 99.57806 | 236 | 0.325 | 0.234
2001-10-09 | 11:35 |  | 11 | 7 | 1.084388 | 2.57 | 0.82 | 0.761
2001-10-09 | 11:35 |  | 11 | 8 | 53.5865 | 127 | 0.482 | 0.397
2001-10-09 | 11:35 |  | 11 | 9 | 64.55696 | 153 | 0.442 | 0.354
2001-10-09 | 11:35 |  | 11 | 10 | 74.2616 | 176 | 0.411 | 0.321
2001-10-09 | 11:35 |  | 11 | 11 | 65.40084 | 155 | 0.418 | 0.33
2001-10-09 | 11:35 |  | 11 | 12 | 55.27426 | 131 | 0.442 | 0.357
2001-10-09 | 11:36 |  | 11 | 13 | 0.09029536 | 0.214 | 2.285 | 2.275
2001-10-09 | 11:37 |  | 12 | 1 | 0.0721519 | 0.171 | 6.745 | 6.745
2001-10-09 | 11:40 |  | 12 | 2 | 98.73418 | 234 | 0.329 | 0.259
2001-10-09 | 11:40 |  | 12 | 3 | 1.156118 | 2.74 | 0.831 | 0.797
2001-10-09 | 11:40 |  | 12 | 4 | 100 | 237 | 0.314 | 0.243
2001-10-09 | 11:40 |  | 12 | 5 | 3.940928 | 9.34 | 0.719 | 0.683
2001-10-09 | 11:41 |  | 12 | 6 | 100.4219 | 238 | 0.309 | 0.237
2001-10-09 | 11:41 |  | 12 | 7 | 0.3607595 | 0.855 | 0.903 | 0.889
2001-10-09 | 11:41 |  | 12 | 8 | 52.74262 | 125 | 0.464 | 0.412
2001-10-09 | 11:41 |  | 12 | 9 | 64.9789 | 154 | 0.424 | 0.367
2001-10-09 | 11:41 |  | 12 | 10 | 74.2616 | 176 | 0.393 | 0.331
2001-10-09 | 11:42 |  | 12 | 11 | 65.40084 | 155 | 0.401 | 0.343
2001-10-09 | 11:42 |  | 12 | 12 | 54.85232 | 130 | 0.425 | 0.37
2001-10-09 | 11:42 |  | 12 | 13 | 0.09367089 | 0.222 | 2.285 | 2.255
2001-10-09 | 11:42 |  | 13 | 1 | 0.08396624 | 0.199 | 3.295 | 3.295
2001-10-09 | 11:46 |  | 13 | 2 | 100.8439 | 239 | 0.341 | 0.242
2001-10-09 | 11:46 |  | 13 | 3 | 3.683544 | 8.73 | 0.756 | 0.686
2001-10-09 | 11:46 |  | 13 | 4 | 100 | 237 | 0.34 | 0.237
2001-10-09 | 11:47 |  | 13 | 5 | 0.92827 | 2.2 | 0.865 | 0.794
2001-10-09 | 11:47 |  | 13 | 6 | 101.2658 | 240 | 0.313 | 0.211
2001-10-09 | 11:47 |  | 13 | 7 | 1.341772 | 3.18 | 0.805 | 0.736
2001-10-09 | 11:48 |  | 13 | 8 | 54.00844 | 128 | 0.496 | 0.396
2001-10-09 | 11:48 |  | 13 | 9 | 64.9789 | 154 | 0.453 | 0.352
2001-10-09 | 11:49 |  | 13 | 10 | 74.2616 | 176 | 0.419 | 0.317
2001-10-09 | 11:49 |  | 13 | 11 | 64.55696 | 153 | 0.428 | 0.328
2001-10-09 | 11:49 |  | 13 | 12 | 54.85232 | 130 | 0.451 | 0.353
2001-10-09 | 11:49 |  | 13 | 13 | 0.09113924 | 0.216 | 2.315 | 2.295
2001-10-09 | 11:51 |  | 14 | 1 | 0.06992405 | 0.16572 | 8.382 | 8.787
2001-10-09 | 12:00 |  | 14 | 2 | 98.55696 | 233.58 | 0.338 | 0.253
2001-10-09 | 12:00 |  | 14 | 3 | 0.5971308 | 1.4152 | 0.926 | 0.876
2001-10-09 | 12:00 |  | 14 | 4 | 100.7089 | 238.68 | 0.324 | 0.237
2001-10-09 | 12:00 |  | 14 | 5 | 3.255612 | 7.7158 | 0.749 | 0.695
2001-10-09 | 12:00 |  | 14 | 6 | 98.89873 | 234.39 | 0.324 | 0.236
2001-10-09 | 12:01 |  | 14 | 7 | 3.108523 | 7.3672 | 0.74 | 0.684
2001-10-09 | 12:01 |  | 14 | 8 | 54.64979 | 129.52 | 0.475 | 0.396
2001-10-09 | 12:01 |  | 14 | 9 | 65.64135 | 155.57 | 0.436 | 0.353
2001-10-09 | 12:01 |  | 14 | 10 | 74.37975 | 176.28 | 0.405 | 0.321
2001-10-09 | 12:01 |  | 14 | 11 | 65.51477 | 155.27 | 0.413 | 0.33
2001-10-09 | 12:01 |  | 14 | 12 | 54.8903 | 130.09 | 0.436 | 0.358
2001-10-09 | 12:02 |  | 14 | 13 | 0.08507595 | 0.20163 | 2.925 | 2.904
2001-10-09 | 12:02 |  | 15 | 1 | 0.08074684 | 0.19137 | 3.741 | 3.717
2001-10-09 | 12:06 |  | 15 | 2 | 100.2869 | 237.68 | 0.303 | 0.236
2001-10-09 | 12:06 |  | 15 | 3 | 1.099578 | 2.606 | 0.838 | 0.801
2001-10-09 | 12:06 |  | 15 | 4 | 99.73418 | 236.37 | 0.299 | 0.24
2001-10-09 | 12:06 |  | 15 | 5 | 3.608819 | 8.5529 | 0.719 | 0.692
2001-10-09 | 12:06 |  | 15 | 6 | 99.40084 | 235.58 | 0.295 | 0.242
2001-10-09 | 12:06 |  | 15 | 7 | 0.3453038 | 0.81837 | 0.91 | 0.894
2001-10-09 | 12:07 |  | 15 | 8 | 55.11392 | 130.62 | 0.454 | 0.417
2001-10-09 | 12:07 |  | 15 | 9 | 64.92827 | 153.88 | 0.415 | 0.375
2001-10-09 | 12:07 |  | 15 | 10 | 73.95359 | 175.27 | 0.381 | 0.34
2001-10-09 | 12:07 |  | 15 | 11 | 66.05485 | 156.55 | 0.386 | 0.347
2001-10-09 | 12:07 |  | 15 | 12 | 54.19831 | 128.45 | 0.415 | 0.378
2001-10-09 | 12:08 |  | 15 | 13 | 0.08819831 | 0.20903 | 2.257 | 2.214
2001-10-09 | 13:35 | verifica azzeramento | 0 | 1 | 63.81435 | 151.24 | 0.099 | 0.161

## RIEPILOGO 65 NmQ
Rilievo modulo elasticita' bobina strato interno (compreso "U" Kapton in mezzeria) |  |  |  |  | n. | I027 | Rilievo modulo elasticita' bobina strato interno (compreso "U" Kapton in mezzeria) |  |  |  |  | n. | I027
|  | RIEPILOGO 65 Nmm² |  |  | data | 2001-09-10 |  |  | RIEPILOGO 65 Nmm² |  |  | data | 2001-09-10
POS. | Forza ( Nmm²) | P=(bar) | D1 (R) | D2 (L) | MEDIO | SCARTO | POS. | Forza ( Nmm²) | P=(bar) | D1 (R) | D2 (L) | MEDIO | SCARTO
0 (L.O.U.) | 0 | 0 | -2.03 | -2.03 |  |  | 0 (L.O.U.) | 0 | 0 | -2.03 | -2.03
1 | 65.82278 | 156 | 0.435 | 0.373 | 0.404 | 0.0004666667 | 1 | 65.82278 | 156 | 0.409 | 0.346 | 0.3775 | -0.001733333
2 | 65.40084 | 155 | 0.484 | 0.394 | 0.439 | 0.03546667 | 2 | 66.24473 | 157 | 0.458 | 0.368 | 0.413 | 0.03376667
3 | 66.24473 | 157 | 0.461 | 0.36 | 0.4105 | 0.006966667 | 3 | 64.9789 | 154 | 0.436 | 0.335 | 0.3855 | 0.006266667
4 | 65.40084 | 155 | 0.476 | 0.385 | 0.4305 | 0.02696667 | 4 | 64.9789 | 154 | 0.453 | 0.362 | 0.4075 | 0.02826667
5 | 65.82278 | 156 | 0.436 | 0.355 | 0.3955 | -0.008033333 | 5 | 64.9789 | 154 | 0.416 | 0.334 | 0.375 | -0.004233333
6 | 64.55696 | 153 | 0.467 | 0.37 | 0.4185 | 0.01496667 | 6 | 64.9789 | 154 | 0.441 | 0.344 | 0.3925 | 0.01326667
7 | 64.55696 | 153 | 0.448 | 0.345 | 0.3965 | -0.007033333 | 7 | 65.40084 | 155 | 0.423 | 0.32 | 0.3715 | -0.007733333
8 | 65.82278 | 156 | 0.451 | 0.386 | 0.4185 | 0.01496667 | 8 | 64.9789 | 154 | 0.426 | 0.362 | 0.394 | 0.01476667
9 | 64.9789 | 154 | 0.428 | 0.359 | 0.3935 | -0.01003333 | 9 | 65.40084 | 155 | 0.406 | 0.336 | 0.371 | -0.008233333
10 | 64.9789 | 154 | 0.402 | 0.32 | 0.361 | -0.04253333 | 10 | 64.55696 | 153 | 0.38 | 0.298 | 0.339 | -0.04023333
11 | 64.55696 | 153 | 0.442 | 0.354 | 0.398 | -0.005533333 | 11 | 65.40084 | 155 | 0.418 | 0.33 | 0.374 | -0.005233333
12 | 64.9789 | 154 | 0.424 | 0.367 | 0.3955 | -0.008033333 | 12 | 65.40084 | 155 | 0.401 | 0.343 | 0.372 | -0.007233333
13 | 64.9789 | 154 | 0.453 | 0.352 | 0.4025 | -0.001033333 | 13 | 64.55696 | 153 | 0.428 | 0.328 | 0.378 | -0.001233333
14 | 65.64135 | 155.57 | 0.436 | 0.353 | 0.3945 | -0.009033333 | 14 | 65.51477 | 155.27 | 0.413 | 0.33 | 0.3715 | -0.007733333
15 | 64.92827 | 153.88 | 0.415 | 0.375 | 0.395 | -0.008533333 | 15 | 66.05485 | 156.55 | 0.386 | 0.347 | 0.3665 | -0.01273333
16 (L.U.) | 0 | 0 | -2.03 | -2.03 |  |  | 16 (L.U.) | 0 | 0 | -2.03 | -2.03
| MEDIO |  | 0.4438667 | 0.3632 | 0.4035333 |  |  | MEDIO |  | 0.4196 | 0.3388667 | 0.3792333
| MINIMO |  | 0.402 | 0.32 | 0.361 | -0.04253333 |  | MINIMO |  | 0.38 | 0.298 | 0.339 | -0.04023333
| MASSIMO |  | 0.484 | 0.394 | 0.439 | 0.03546667 |  | MASSIMO |  | 0.458 | 0.368 | 0.413 | 0.03376667
| MIN-MAX |  | -0.082 | -0.074 | -0.078 | -0.078 |  | MIN-MAX |  | -0.078 | -0.07 | -0.074 | -0.074
|  | valori in salita | [6 empty] | valori in discesa