## I028
| Rilievo modulo elasticita' bobina strato interno |  |  |  | n. | I028
[5 empty] | data | 2001-09-18
0
T
E |  |  |  | MISURATO CON SHIMS mm | 2.03
S |  |  |  | PER 180 mm
T
A
T
A
L.O.U.
1 | MISURE ESEGUITE
P
O
S | 131 | 0.482 | 0.326
| 155 | 0.445 | 0.286
| 176 | 0.413 | 0.251
| 153 | 0.42 | 0.262
| 130 | 0.444 | 0.288
2 | MISURE ESEGUITE
P
O
S | 130.97 | 0.544 | 0.34
| 155.13 | 0.508 | 0.298
| 176.33 | 0.477 | 0.262
| 155.26 | 0.484 | 0.272
| 129.13 | 0.508 | 0.302
3 | MISURE ESEGUITE
P
O
S | 130.71 | 0.541 | 0.325
| 155.89 | 0.494 | 0.276
| 177.33 | 0.461 | 0.24
| 155.49 | 0.469 | 0.25
| 129.99 | 0.493 | 0.279
4 | MISURE ESEGUITE
P
O
S | 132.16 | 0.552 | 0.345
| 154.12 | 0.516 | 0.306
| 175.39 | 0.486 | 0.274
| 153.71 | 0.493 | 0.283
| 128.56 | 0.517 | 0.311
5 | MISURE ESEGUITE
P
O
S | 128.79 | 0.495 | 0.297
| 153.91 | 0.458 | 0.258
| 177.24 | 0.424 | 0.224
| 154.94 | 0.432 | 0.233
| 130.49 | 0.454 | 0.259
6 | MISURE ESEGUITE
P
O
S | 130.42 | 0.538 | 0.328
| 154.63 | 0.501 | 0.29
| 177.22 | 0.469 | 0.257
| 153.6 | 0.478 | 0.268
| 128.78 | 0.503 | 0.296
7 | MISURE ESEGUITE
P
O
S | 128.36 | 0.516 | 0.306
| 155.12 | 0.473 | 0.264
| 175.38 | 0.44 | 0.232
| 154.77 | 0.448 | 0.241
| 130.5 | 0.472 | 0.267
8 | MISURE ESEGUITE
P
O
S | 132.65 | 0.533 | 0.325
| 155.42 | 0.494 | 0.284
| 177.19 | 0.46 | 0.25
| 153.83 | 0.47 | 0.262
| 129.79 | 0.493 | 0.289
9 | MISURE ESEGUITE
P
O
S | 131.33 | 0.504 | 0.32
| 155.02 | 0.462 | 0.276
| 177.67 | 0.43 | 0.241
| 156.77 | 0.437 | 0.251
| 129.05 | 0.46 | 0.28
10 | MISURE ESEGUITE
P
O
S | 130.23 | 0.47 | 0.261
| 155.28 | 0.433 | 0.223
| 177.64 | 0.403 | 0.193
| 154.88 | 0.41 | 0.202
| 129.8 | 0.433 | 0.228
11 | MISURE ESEGUITE
P
O
S | 131.5 | 0.537 | 0.295
| 155.46 | 0.502 | 0.258
| 178.47 | 0.469 | 0.224
| 155.78 | 0.479 | 0.236
| 131.16 | 0.503 | 0.263
12 | MISURE ESEGUITE
P
O
S | 130.53 | 0.476 | 0.329
| 154.48 | 0.437 | 0.288
| 177.73 | 0.404 | 0.253
| 154.76 | 0.413 | 0.265
| 132.13 | 0.436 | 0.29
13 | MISURE ESEGUITE
P
O
S | 128.16 | 0.484 | 0.334
| 155.12 | 0.446 | 0.294
| 177.27 | 0.412 | 0.26
| 155.49 | 0.42 | 0.27
| 129.36 | 0.446 | 0.299
14 | MISURE ESEGUITE
P
O
S | 129.61 | 0.52 | 0.356
| 156.25 | 0.479 | 0.313
| 177.42 | 0.447 | 0.279
| 155.09 | 0.457 | 0.291
| 128.5 | 0.482 | 0.319
15 | MISURE ESEGUITE
P
O
S | 128.83 | 0.489 | 0.326
| 154.43 | 0.446 | 0.279
| 176.69 | 0.414 | 0.245
| 154.61 | 0.421 | 0.255
| 127.66 | 0.447 | 0.285
16
T
E
S |  |  |  | MISURATO CON SHIMS mm | 2.03
T |  |  |  | PER 180 mm
A
T
A
L.O.U.

## originale
Date: | Time: | Commento | Postazione | Number | Forza ( Nmm²) | Pressione (bar) | D1 (R) | D2 (L)
2001-09-18 | 8:01 | Azzeramento | 0 | 2 | 63.29114 | 150 | 0.125 | 0.125 | Aggiunta
09/18/01 | 8:02 |  | 1 | 1 | 0.09156118 | 0.217 | 1.195 | 1.165 | Kapton 0,125
09/18/01 | 8:46 |  | 1 | 2 | 100.8439 | 239 | 0.346 | 0.164
09/18/01 | 8:47 |  | 1 | 3 | 4.303797 | 10.2 | 0.771 | 0.613
09/18/01 | 8:47 |  | 1 | 4 | 99.57806 | 236 | 0.336 | 0.158
09/18/01 | 8:47 |  | 1 | 5 | 4.025316 | 9.54 | 0.762 | 0.604
09/18/01 | 8:48 |  | 1 | 6 | 100.4219 | 238 | 0.33 | 0.157
09/18/01 | 8:48 |  | 1 | 7 | 4.14346 | 9.82 | 0.742 | 0.591
09/18/01 | 8:48 |  | 1 | 8 | 55.27426 | 131 | 0.482 | 0.326
09/18/01 | 8:48 |  | 1 | 9 | 65.40084 | 155 | 0.445 | 0.286
09/18/01 | 8:48 |  | 1 | 10 | 74.2616 | 176 | 0.413 | 0.251
09/18/01 | 8:49 |  | 1 | 11 | 64.55696 | 153 | 0.42 | 0.262
09/18/01 | 8:49 |  | 1 | 12 | 54.85232 | 130 | 0.444 | 0.288
09/18/01 | 8:50 |  | 1 | 13 | 0.07046414 | 0.167 | 2.385 | 2.205
09/18/01 | 8:56 |  | 2 | 2 | 100.8903 | 239.11 | 0.433 | 0.192
09/18/01 | 8:56 |  | 2 | 3 | 4.154135 | 9.8453 | 0.843 | 0.648
09/18/01 | 8:56 |  | 2 | 4 | 100.4008 | 237.95 | 0.423 | 0.187
09/18/01 | 8:56 |  | 2 | 5 | 4.036793 | 9.5672 | 0.821 | 0.631
09/18/01 | 8:56 |  | 2 | 6 | 100.5274 | 238.25 | 0.42 | 0.188
09/18/01 | 8:56 |  | 2 | 7 | 4.112278 | 9.7461 | 0.811 | 0.624
09/18/01 | 8:57 |  | 2 | 8 | 55.2616 | 130.97 | 0.544 | 0.34
09/18/01 | 8:57 |  | 2 | 9 | 65.4557 | 155.13 | 0.508 | 0.298
09/18/01 | 8:57 |  | 2 | 10 | 74.40084 | 176.33 | 0.477 | 0.262
09/18/01 | 8:57 |  | 2 | 11 | 65.51055 | 155.26 | 0.484 | 0.272
09/18/01 | 8:57 |  | 2 | 12 | 54.48523 | 129.13 | 0.508 | 0.302
09/18/01 | 8:58 |  | 2 | 13 | 0.06840928 | 0.16213 | 3.023 | 2.864
09/18/01 | 8:58 |  | 3 | 1 | 0.06312236 | 0.1496 | 3.589 | 3.445
09/18/01 | 9:04 |  | 3 | 2 | 100.8017 | 238.9 | 0.402 | 0.161
09/18/01 | 9:04 |  | 3 | 3 | 0.6594093 | 1.5628 | 0.966 | 0.766
09/18/01 | 9:04 |  | 3 | 4 | 100.8059 | 238.91 | 0.339 | 0.11
09/18/01 | 9:04 |  | 3 | 5 | 0.7091561 | 1.6807 | 0.91 | 0.721
09/18/01 | 9:05 |  | 3 | 6 | 102.3333 | 242.53 | 0.37 | 0.14
09/18/01 | 9:05 |  | 3 | 7 | 0.8226582 | 1.9497 | 0.895 | 0.698
09/18/01 | 9:07 |  | 3 | 8 | 55.1519 | 130.71 | 0.541 | 0.325
09/18/01 | 9:07 |  | 3 | 9 | 65.77637 | 155.89 | 0.494 | 0.276
09/18/01 | 9:07 |  | 3 | 10 | 74.82278 | 177.33 | 0.461 | 0.24
09/18/01 | 9:07 |  | 3 | 11 | 65.60759 | 155.49 | 0.469 | 0.25
09/18/01 | 9:07 |  | 3 | 12 | 54.8481 | 129.99 | 0.493 | 0.279
09/18/01 | 9:09 |  | 3 | 13 | 0.07005485 | 0.16603 | 4.123 | 3.936
09/18/01 | 9:14 |  | 4 | 2 | 100.1266 | 237.3 | 0.407 | 0.188
09/18/01 | 9:14 |  | 4 | 3 | 4.155992 | 9.8497 | 0.821 | 0.627
09/18/01 | 9:14 |  | 4 | 4 | 99.82278 | 236.58 | 0.399 | 0.186
09/18/01 | 9:14 |  | 4 | 5 | 0.9857806 | 2.3363 | 0.917 | 0.726
09/18/01 | 9:15 |  | 4 | 6 | 99.90717 | 236.78 | 0.394 | 0.18
09/18/01 | 9:15 |  | 4 | 7 | 0.6332068 | 1.5007 | 0.954 | 0.762
09/18/01 | 9:15 |  | 4 | 8 | 55.76371 | 132.16 | 0.552 | 0.345
09/18/01 | 9:15 |  | 4 | 9 | 65.02954 | 154.12 | 0.516 | 0.306
09/18/01 | 9:16 |  | 4 | 10 | 74.00422 | 175.39 | 0.486 | 0.274
09/18/01 | 9:16 |  | 4 | 11 | 64.85654 | 153.71 | 0.493 | 0.283
09/18/01 | 9:16 |  | 4 | 12 | 54.24473 | 128.56 | 0.517 | 0.311
09/18/01 | 9:16 |  | 4 | 13 | 0.08045992 | 0.19069 | 1.836 | 1.684
09/18/01 | 9:17 |  | 5 | 1 | 0.06696203 | 0.1587 | 3.137 | 2.991
09/18/01 | 9:21 |  | 5 | 2 | 100.9072 | 239.15 | 0.349 | 0.144
09/18/01 | 9:22 |  | 5 | 3 | 1.055401 | 2.5013 | 0.858 | 0.674
09/18/01 | 9:22 |  | 5 | 4 | 100.0211 | 237.05 | 0.349 | 0.143
09/18/01 | 9:22 |  | 5 | 5 | 4.232489 | 10.031 | 0.717 | 0.537
09/18/01 | 9:23 |  | 5 | 6 | 99.82278 | 236.58 | 0.342 | 0.138
09/18/01 | 9:23 |  | 5 | 7 | 0.7134599 | 1.6909 | 0.894 | 0.706
09/18/01 | 9:23 |  | 5 | 8 | 54.34177 | 128.79 | 0.495 | 0.297
09/18/01 | 9:23 |  | 5 | 9 | 64.94093 | 153.91 | 0.458 | 0.258
09/18/01 | 9:24 |  | 5 | 10 | 74.78481 | 177.24 | 0.424 | 0.224
09/18/01 | 9:24 |  | 5 | 11 | 65.37553 | 154.94 | 0.432 | 0.233
09/18/01 | 9:24 |  | 5 | 12 | 55.05907 | 130.49 | 0.454 | 0.259
09/18/01 | 9:25 |  | 5 | 13 | 0.08209283 | 0.19456 | 3.426 | 3.268
09/18/01 | 9:26 |  | 6 | 1 | 0.06270042 | 0.1486 | 6.529 | 6.379
09/18/01 | 9:31 |  | 6 | 2 | 100.2827 | 237.67 | 0.392 | 0.189
09/18/01 | 9:31 |  | 6 | 3 | 3.760802 | 8.9131 | 0.806 | 0.622
09/18/01 | 9:32 |  | 6 | 4 | 99.91139 | 236.79 | 0.388 | 0.179
09/18/01 | 9:32 |  | 6 | 5 | 3.9627 | 9.3916 | 0.789 | 0.598
09/18/01 | 9:32 |  | 6 | 6 | 99.95781 | 236.9 | 0.387 | 0.174
09/18/01 | 9:32 |  | 6 | 7 | 3.959578 | 9.3842 | 0.788 | 0.592
09/18/01 | 9:32 |  | 6 | 8 | 55.02954 | 130.42 | 0.538 | 0.328
09/18/01 | 9:33 |  | 6 | 9 | 65.24473 | 154.63 | 0.501 | 0.29
09/18/01 | 9:33 |  | 6 | 10 | 74.77637 | 177.22 | 0.469 | 0.257
09/18/01 | 9:33 |  | 6 | 11 | 64.81013 | 153.6 | 0.478 | 0.268
09/18/01 | 9:33 |  | 6 | 12 | 54.33755 | 128.78 | 0.503 | 0.296
09/18/01 | 9:33 |  | 6 | 13 | 0.07719409 | 0.18295 | 2.398 | 2.26
09/18/01 | 9:34 |  | 7 | 1 | 0.07186076 | 0.17031 | 3.297 | 3.182
09/18/01 | 9:43 |  | 7 | 2 | 100.7637 | 238.81 | 0.36 | 0.149
09/18/01 | 9:43 |  | 7 | 3 | 0.6935443 | 1.6437 | 0.912 | 0.722
09/18/01 | 9:43 |  | 7 | 4 | 100.0759 | 237.18 | 0.358 | 0.148
09/18/01 | 9:43 |  | 7 | 5 | 0.8481013 | 2.01 | 0.875 | 0.685
09/18/01 | 9:44 |  | 7 | 6 | 100.4388 | 238.04 | 0.355 | 0.147
09/18/01 | 9:44 |  | 7 | 7 | 0.884346 | 2.0959 | 0.863 | 0.673
09/18/01 | 9:44 |  | 7 | 8 | 54.16034 | 128.36 | 0.516 | 0.306
09/18/01 | 9:44 |  | 7 | 9 | 65.45148 | 155.12 | 0.473 | 0.264
09/18/01 | 9:44 |  | 7 | 10 | 74 | 175.38 | 0.44 | 0.232
09/18/01 | 9:45 |  | 7 | 11 | 65.3038 | 154.77 | 0.448 | 0.241
09/18/01 | 9:45 |  | 7 | 12 | 55.06329 | 130.5 | 0.472 | 0.267
09/18/01 | 9:45 |  | 7 | 13 | 0.8823207 | 2.0911 | 0.881 | 0.683
09/18/01 | 9:45 |  | 7 | 14 | 0.0720211 | 0.17069 | 2.693 | 2.545
09/18/01 | 9:47 |  | 8 | 1 | 0.05657384 | 0.13408 | 6.576 | 6.441
09/18/01 | 9:51 |  | 8 | 2 | 100.8734 | 239.07 | 0.375 | 0.176
09/18/01 | 9:51 |  | 8 | 3 | 0.984135 | 2.3324 | 0.904 | 0.736
09/18/01 | 9:52 |  | 8 | 4 | 99.87764 | 236.71 | 0.376 | 0.171
09/18/01 | 9:52 |  | 8 | 5 | 0.8880591 | 2.1047 | 0.911 | 0.733
09/18/01 | 9:52 |  | 8 | 6 | 100.3966 | 237.94 | 0.376 | 0.166
09/18/01 | 9:52 |  | 8 | 7 | 1.157764 | 2.7439 | 0.877 | 0.695
09/18/01 | 9:52 |  | 8 | 8 | 55.97046 | 132.65 | 0.533 | 0.325
09/18/01 | 9:53 |  | 8 | 9 | 65.57806 | 155.42 | 0.494 | 0.284
09/18/01 | 9:53 |  | 8 | 10 | 74.76371 | 177.19 | 0.46 | 0.25
09/18/01 | 9:53 |  | 8 | 11 | 64.90717 | 153.83 | 0.47 | 0.262
09/18/01 | 9:53 |  | 8 | 12 | 54.76371 | 129.79 | 0.493 | 0.289
09/18/01 | 9:54 |  | 8 | 13 | 0.07245148 | 0.17171 | 2.368 | 2.232
09/18/01 | 9:54 |  | 9 | 1 | 0.06508017 | 0.15424 | 3.55 | 3.431
09/18/01 | 10:14 |  | 9 | 2 | 100.4219 | 238 | 0.359 | 0.165
09/18/01 | 10:14 |  | 9 | 3 | 0.7968776 | 1.8886 | 0.904 | 0.745
09/18/01 | 10:15 |  | 9 | 4 | 98.97468 | 234.57 | 0.357 | 0.165
09/18/01 | 10:15 |  | 9 | 5 | 0.4612658 | 1.0932 | 0.922 | 0.767
09/18/01 | 10:15 |  | 9 | 6 | 101.0084 | 239.39 | 0.351 | 0.157
09/18/01 | 10:15 |  | 9 | 7 | 4.089873 | 9.693 | 0.741 | 0.577
09/18/01 | 10:15 |  | 9 | 8 | 55.4135 | 131.33 | 0.504 | 0.32
09/18/01 | 10:16 |  | 9 | 9 | 65.40928 | 155.02 | 0.462 | 0.276
09/18/01 | 10:16 |  | 9 | 10 | 74.96624 | 177.67 | 0.43 | 0.241
09/18/01 | 10:16 |  | 9 | 11 | 66.14768 | 156.77 | 0.437 | 0.251
09/18/01 | 10:16 |  | 9 | 12 | 54.45148 | 129.05 | 0.46 | 0.28
09/18/01 | 10:17 |  | 9 | 13 | 0.06885232 | 0.16318 | 2.297 | 2.163
09/18/01 | 10:18 |  | 10 | 1 | 0.04873418 | 0.1155 | 5.922 | 5.809
09/18/01 | 10:22 |  | 10 | 2 | 100.3755 | 237.89 | 0.311 | 0.113
09/18/01 | 10:22 |  | 10 | 3 | 0.5414768 | 1.2833 | 0.883 | 0.72
09/18/01 | 10:22 |  | 10 | 4 | 100.2743 | 237.65 | 0.322 | 0.12
09/18/01 | 10:22 |  | 10 | 5 | 0.7196624 | 1.7056 | 0.845 | 0.665
09/18/01 | 10:22 |  | 10 | 6 | 100.6456 | 238.53 | 0.319 | 0.112
09/18/01 | 10:22 |  | 10 | 7 | 3.713038 | 8.7999 | 0.724 | 0.533
09/18/01 | 10:23 |  | 10 | 8 | 54.94937 | 130.23 | 0.47 | 0.261
09/18/01 | 10:23 |  | 10 | 9 | 65.51899 | 155.28 | 0.433 | 0.223
09/18/01 | 10:23 |  | 10 | 10 | 74.95359 | 177.64 | 0.403 | 0.193
09/18/01 | 10:23 |  | 10 | 11 | 65.35021 | 154.88 | 0.41 | 0.202
09/18/01 | 10:23 |  | 10 | 12 | 54.76793 | 129.8 | 0.433 | 0.228
09/18/01 | 10:24 |  | 10 | 13 | 0.06843038 | 0.16218 | 2.756 | 2.613
09/18/01 | 10:24 |  | 11 | 1 | 0.06122363 | 0.1451 | 3.688 | 3.559
09/18/01 | 10:29 |  | 11 | 2 | 100.827 | 238.96 | 0.397 | 0.157
09/18/01 | 10:29 |  | 11 | 3 | 3.630169 | 8.6035 | 0.807 | 0.601
09/18/01 | 10:29 |  | 11 | 4 | 100.1013 | 237.24 | 0.393 | 0.149
09/18/01 | 10:29 |  | 11 | 5 | 3.624515 | 8.5901 | 0.806 | 0.589
09/18/01 | 10:30 |  | 11 | 6 | 99.08861 | 234.84 | 0.39 | 0.146
09/18/01 | 10:30 |  | 11 | 7 | 3.777468 | 8.9526 | 0.791 | 0.57
09/18/01 | 10:30 |  | 11 | 8 | 55.48523 | 131.5 | 0.537 | 0.295
09/18/01 | 10:30 |  | 11 | 9 | 65.59494 | 155.46 | 0.502 | 0.258
09/18/01 | 10:30 |  | 11 | 10 | 75.3038 | 178.47 | 0.469 | 0.224
09/18/01 | 10:30 |  | 11 | 11 | 65.72996 | 155.78 | 0.479 | 0.236
09/18/01 | 10:31 |  | 11 | 12 | 55.34177 | 131.16 | 0.503 | 0.263
09/18/01 | 10:31 |  | 11 | 13 | 0.07498734 | 0.17772 | 2.331 | 2.188
09/18/01 | 10:32 |  | 12 | 1 | 0.05666667 | 0.1343 | 5.961 | 5.831
09/18/01 | 10:36 |  | 12 | 2 | 99.25316 | 235.23 | 0.339 | 0.175
09/18/01 | 10:36 |  | 12 | 3 | 3.474895 | 8.2355 | 0.753 | 0.612
09/18/01 | 10:36 |  | 12 | 4 | 99.92827 | 236.83 | 0.331 | 0.172
09/18/01 | 10:36 |  | 12 | 5 | 0.5158228 | 1.2225 | 0.901 | 0.772
09/18/01 | 10:37 |  | 12 | 6 | 101.1097 | 239.63 | 0.325 | 0.168
09/18/01 | 10:37 |  | 12 | 7 | 3.411814 | 8.086 | 0.734 | 0.599
09/18/01 | 10:37 |  | 12 | 8 | 55.07595 | 130.53 | 0.476 | 0.329
09/18/01 | 10:37 |  | 12 | 9 | 65.18143 | 154.48 | 0.437 | 0.288
09/18/01 | 10:37 |  | 12 | 10 | 74.99156 | 177.73 | 0.404 | 0.253
09/18/01 | 10:38 |  | 12 | 11 | 65.29958 | 154.76 | 0.413 | 0.265
09/18/01 | 10:38 |  | 12 | 12 | 55.75105 | 132.13 | 0.436 | 0.29
09/18/01 | 10:38 |  | 12 | 13 | 0.07626582 | 0.18075 | 2.335 | 2.22
09/18/01 | 10:39 |  | 13 | 1 | 0.06946414 | 0.16463 | 3.335 | 3.221
09/18/01 | 10:43 |  | 13 | 2 | 99.8481 | 236.64 | 0.348 | 0.192
09/18/01 | 10:43 |  | 13 | 3 | 0.8505907 | 2.0159 | 0.887 | 0.749
09/18/01 | 10:43 |  | 13 | 4 | 101.0211 | 239.42 | 0.334 | 0.181
09/18/01 | 10:43 |  | 13 | 5 | 3.271477 | 7.7534 | 0.761 | 0.619
09/18/01 | 10:44 |  | 13 | 6 | 99.73418 | 236.37 | 0.334 | 0.18
09/18/01 | 10:44 |  | 13 | 7 | 3.653713 | 8.6593 | 0.739 | 0.597
09/18/01 | 10:44 |  | 13 | 8 | 54.07595 | 128.16 | 0.484 | 0.334
09/18/01 | 10:44 |  | 13 | 9 | 65.45148 | 155.12 | 0.446 | 0.294
09/18/01 | 10:44 |  | 13 | 10 | 74.79747 | 177.27 | 0.412 | 0.26
09/18/01 | 10:44 |  | 13 | 11 | 65.60759 | 155.49 | 0.42 | 0.27
09/18/01 | 10:45 |  | 13 | 12 | 54.58228 | 129.36 | 0.446 | 0.299
09/18/01 | 10:45 |  | 13 | 13 | 0.07275527 | 0.17243 | 2.297 | 2.208
09/18/01 | 10:46 |  | 14 | 1 | 0.05181857 | 0.12281 | 5.408 | 5.336
09/18/01 | 10:55 |  | 14 | 2 | 100.3755 | 237.89 | 0.371 | 0.203
09/18/01 | 10:55 |  | 14 | 3 | 4.016329 | 9.5187 | 0.797 | 0.644
09/18/01 | 10:56 |  | 14 | 4 | 98.78481 | 234.12 | 0.372 | 0.202
09/18/01 | 10:56 |  | 14 | 5 | 0.8246414 | 1.9544 | 0.902 | 0.759
09/18/01 | 10:56 |  | 14 | 6 | 98.52321 | 233.5 | 0.37 | 0.2
09/18/01 | 10:56 |  | 14 | 7 | 3.616709 | 8.5716 | 0.785 | 0.632
09/18/01 | 10:56 |  | 14 | 8 | 54.68776 | 129.61 | 0.52 | 0.356
09/18/01 | 10:56 |  | 14 | 9 | 65.92827 | 156.25 | 0.479 | 0.313
09/18/01 | 10:57 |  | 14 | 10 | 74.86076 | 177.42 | 0.447 | 0.279
09/18/01 | 10:57 |  | 14 | 11 | 65.43882 | 155.09 | 0.457 | 0.291
09/18/01 | 10:57 |  | 14 | 12 | 54.21941 | 128.5 | 0.482 | 0.319
09/18/01 | 10:58 |  | 14 | 13 | 0.06949789 | 0.16471 | 2.334 | 2.209
09/18/01 | 10:58 |  | 15 | 1 | 0.06282278 | 0.14889 | 3.219 | 3.114
09/18/01 | 11:01 |  | 15 | 2 | 99.68776 | 236.26 | 0.349 | 0.156
09/18/01 | 11:01 |  | 15 | 3 | 3.909156 | 9.2647 | 0.762 | 0.598
09/18/01 | 11:02 |  | 15 | 4 | 100.4219 | 238 | 0.337 | 0.154
09/18/01 | 11:02 |  | 15 | 5 | 0.8927004 | 2.1157 | 0.862 | 0.706
09/18/01 | 11:02 |  | 15 | 6 | 99.16034 | 235.01 | 0.333 | 0.157
09/18/01 | 11:02 |  | 15 | 7 | 3.13211 | 7.4231 | 0.745 | 0.598
09/18/01 | 11:03 |  | 15 | 8 | 54.35865 | 128.83 | 0.489 | 0.326
09/18/01 | 11:03 |  | 15 | 9 | 65.16034 | 154.43 | 0.446 | 0.279
09/18/01 | 11:03 |  | 15 | 10 | 74.55274 | 176.69 | 0.414 | 0.245
09/18/01 | 11:03 |  | 15 | 11 | 65.23629 | 154.61 | 0.421 | 0.255
09/18/01 | 11:03 |  | 15 | 12 | 53.86498 | 127.66 | 0.447 | 0.285
09/18/01 | 11:04 |  | 15 | 13 | 0.07951055 | 0.18844 | 2.35 | 2.214
09/18/01 | 11:41 | verifica azzeramento | 0 | 1 | 63.48523 | 150.46 | 0.132 | 0.117
[5 empty] | 0 |  | 0.125 | 0.125

## RIEPILOGO 65 NmQ
Rilievo modulo elasticita' bobina strato interno (compreso "U" Kapton in mezzeria) |  |  |  |  | n. | I028 | Rilievo modulo elasticita' bobina strato interno (compreso "U" Kapton in mezzeria) |  |  |  |  | n. | I028
|  | RIEPILOGO 65 Nmm² |  |  | data | 2001-09-18 |  |  | RIEPILOGO 65 Nmm² |  |  | data | 2001-09-18
POS. | Forza ( Nmm²) | P=(bar) | D1 (R) | D2 (L) | MEDIO | SCARTO | POS. | Forza ( Nmm²) | P=(bar) | D1 (R) | D2 (L) | MEDIO | SCARTO
0 (L.O.U.) | 0 | 0 | -2.03 | -2.03 |  |  | 0 (L.O.U.) | 0 | 0 | -2.03 | -2.03
1 | 65.40084 | 155 | 0.445 | 0.286 | 0.3655 | -0.01073333 | 1 | 64.55696 | 153 | 0.42 | 0.262 | 0.341 | -0.0114
2 | 65.4557 | 155.13 | 0.508 | 0.298 | 0.403 | 0.02676667 | 2 | 65.51055 | 155.26 | 0.484 | 0.272 | 0.378 | 0.0256
3 | 65.77637 | 155.89 | 0.494 | 0.276 | 0.385 | 0.008766667 | 3 | 65.60759 | 155.49 | 0.469 | 0.25 | 0.3595 | 0.0071
4 | 65.02954 | 154.12 | 0.516 | 0.306 | 0.411 | 0.03476667 | 4 | 64.85654 | 153.71 | 0.493 | 0.283 | 0.388 | 0.0356
5 | 64.94093 | 153.91 | 0.458 | 0.258 | 0.358 | -0.01823333 | 5 | 65.37553 | 154.94 | 0.432 | 0.233 | 0.3325 | -0.0199
6 | 65.24473 | 154.63 | 0.501 | 0.29 | 0.3955 | 0.01926667 | 6 | 64.81013 | 153.6 | 0.478 | 0.268 | 0.373 | 0.0206
7 | 65.45148 | 155.12 | 0.473 | 0.264 | 0.3685 | -0.007733333 | 7 | 65.3038 | 154.77 | 0.448 | 0.241 | 0.3445 | -0.0079
8 | 65.57806 | 155.42 | 0.494 | 0.284 | 0.389 | 0.01276667 | 8 | 64.90717 | 153.83 | 0.47 | 0.262 | 0.366 | 0.0136
9 | 65.40928 | 155.02 | 0.462 | 0.276 | 0.369 | -0.007233333 | 9 | 66.14768 | 156.77 | 0.437 | 0.251 | 0.344 | -0.0084
10 | 65.51899 | 155.28 | 0.433 | 0.223 | 0.328 | -0.04823333 | 10 | 65.35021 | 154.88 | 0.41 | 0.202 | 0.306 | -0.0464
11 | 65.59494 | 155.46 | 0.502 | 0.258 | 0.38 | 0.003766667 | 11 | 65.72996 | 155.78 | 0.479 | 0.236 | 0.3575 | 0.0051
12 | 65.18143 | 154.48 | 0.437 | 0.288 | 0.3625 | -0.01373333 | 12 | 65.29958 | 154.76 | 0.413 | 0.265 | 0.339 | -0.0134
13 | 65.45148 | 155.12 | 0.446 | 0.294 | 0.37 | -0.006233333 | 13 | 65.60759 | 155.49 | 0.42 | 0.27 | 0.345 | -0.0074
14 | 65.92827 | 156.25 | 0.479 | 0.313 | 0.396 | 0.01976667 | 14 | 65.43882 | 155.09 | 0.457 | 0.291 | 0.374 | 0.0216
15 | 65.16034 | 154.43 | 0.446 | 0.279 | 0.3625 | -0.01373333 | 15 | 65.23629 | 154.61 | 0.421 | 0.255 | 0.338 | -0.0144
16 (L.U.) | 0 | 0 | -2.03 | -2.03 |  |  | 16 (L.U.) | 0 | 0 | -2.03 | -2.03
| MEDIO |  | 0.4729333 | 0.2795333 | 0.3762333 |  |  | MEDIO |  | 0.4487333 | 0.2560667 | 0.3524
| MINIMO |  | 0.433 | 0.223 | 0.328 | -0.04823333 |  | MINIMO |  | 0.41 | 0.202 | 0.306 | -0.0464
| MASSIMO |  | 0.516 | 0.313 | 0.411 | 0.03476667 |  | MASSIMO |  | 0.493 | 0.291 | 0.388 | 0.0356
| MIN-MAX |  | -0.083 | -0.09 | -0.083 | -0.083 |  | MIN-MAX |  | -0.083 | -0.089 | -0.082 | -0.082
|  | valori in salita | [6 empty] | valori in discesa