## E049
| Rilievo modulo elasticita' bobina strato esterno |  |  |  | n. | E049
[5 empty] | data | 2002-04-24
0
T
E |  |  |  | MISURATO CON SHIMS mm | 2.03
S |  |  |  | PER 180 mm
T
A
T
A
L.O.U.
1 | MISURE ESEGUITE
P
O
S | 48.443 | 0.724 | 0.739
| 96.25 | 0.564 | 0.582
| 144.34 | 0.436 | 0.451
| 190.19 | 0.328 | 0.338
| 237.52 | 0.212 | 0.218
2 | MISURE ESEGUITE
P
O
S | 46.628 | 0.726 | 0.697
| 98.088 | 0.578 | 0.543
| 142.96 | 0.468 | 0.428
| 191.94 | 0.362 | 0.315
| 241.43 | 0.254 | 0.2
3 | MISURE ESEGUITE
P
O
S | 46.615 | 0.737 | 0.742
| 95.135 | 0.592 | 0.59
| 144.3 | 0.471 | 0.466
| 189.82 | 0.355 | 0.352
| 235.65 | 0.243 | 0.241
4 | MISURE ESEGUITE
P
O
S | 47.115 | 0.736 | 0.672
| 95.016 | 0.595 | 0.527
| 142.21 | 0.47 | 0.399
| 189.53 | 0.37 | 0.296
| 237.12 | 0.254 | 0.178
5 | MISURE ESEGUITE
P
O
S | 47.387 | 0.711 | 0.731
| 94.947 | 0.565 | 0.582
| 142.39 | 0.453 | 0.464
| 191.25 | 0.343 | 0.35
| 236.11 | 0.219 | 0.224
6 | MISURE ESEGUITE
P
O
S | 47.146 | 0.749 | 0.726
| 95.091 | 0.6 | 0.574
| 143.77 | 0.484 | 0.454
| 189.49 | 0.368 | 0.335
| 222.75 | 0.296 | 0.261
7 | MISURE ESEGUITE
P
O
S | 47.175 | 0.759 | 0.736
| 95.228 | 0.609 | 0.581
| 143.63 | 0.491 | 0.46
| 189.05 | 0.375 | 0.339
| 236.76 | 0.266 | 0.226
8 | MISURE ESEGUITE
P
O
S | 46.877 | 0.788 | 0.795
| 94.776 | 0.629 | 0.632
| 141.56 | 0.506 | 0.505
| 188.54 | 0.389 | 0.383
| 237.06 | 0.276 | 0.267
9 | MISURE ESEGUITE
P
O
S | 48.157 | 0.811 | 0.804
| 95.903 | 0.654 | 0.645
| 142.63 | 0.532 | 0.518
| 187.94 | 0.419 | 0.4
| 236.82 | 0.302 | 0.281
10 | MISURE ESEGUITE
P
O
S | 46.295 | 0.802 | 0.748
| 99.264 | 0.646 | 0.589
| 144.4 | 0.522 | 0.462
| 184.99 | 0.431 | 0.368
| 236.47 | 0.31 | 0.245
11 | MISURE ESEGUITE
P
O
S | 46.254 | 0.787 | 0.758
| 95.32 | 0.636 | 0.603
| 143.49 | 0.511 | 0.474
| 184.82 | 0.418 | 0.373
| 235.75 | 0.286 | 0.238
12 | MISURE ESEGUITE
P
O
S | 46.977 | 0.792 | 0.745
| 93.357 | 0.651 | 0.596
| 142.57 | 0.533 | 0.473
| 184.49 | 0.432 | 0.37
| 229.11 | 0.312 | 0.248
13 | MISURE ESEGUITE
P
O
S | 46.377 | 0.746 | 0.735
| 94.724 | 0.598 | 0.585
| 143.28 | 0.477 | 0.459
| 186.65 | 0.382 | 0.36
| 237.02 | 0.269 | 0.245
14 | MISURE ESEGUITE
P
O
S | 46.398 | 0.734 | 0.773
| 94.975 | 0.591 | 0.623
| 140.92 | 0.477 | 0.503
| 187.7 | 0.372 | 0.393
| 236.96 | 0.261 | 0.279
15 | MISURE ESEGUITE
P
O
S | 45.125 | 0.737 | 0.739
| 94.487 | 0.572 | 0.578
| 140.67 | 0.449 | 0.456
| 187.65 | 0.338 | 0.343
| 237.21 | 0.218 | 0.225
16
T
E
S |  |  |  | MISURATO CON SHIMS mm | 2.03
T |  |  |  | PER 180 mm
A
T
A
L.O.U.

## RIEPILOGO 80 NmQ
Rilievo modulo elasticita' bobina strato esterno (compreso "U" Kapton in mezzeria) |  |  |  |  | n. | E049
|  | RIEPILOGO 80 Nmm² |  |  | data | 2002-04-24
POS. | Forza ( Nmm²) | P=(bar) | D1 (R) | D2 (L) | MEDIO | SCARTO
0 (L.O.U.) | 0 | 0 | -2.03 | -2.03
1 | 80.24895 | 190.19 | 0.328 | 0.338 | 0.333 | -0.03356667
2 | 80.98734 | 191.94 | 0.362 | 0.315 | 0.3385 | -0.02806667
3 | 80.09283 | 189.82 | 0.355 | 0.352 | 0.3535 | -0.01306667
4 | 79.97046 | 189.53 | 0.37 | 0.296 | 0.333 | -0.03356667
5 | 80.6962 | 191.25 | 0.343 | 0.35 | 0.3465 | -0.02006667
6 | 79.95359 | 189.49 | 0.368 | 0.335 | 0.3515 | -0.01506667
7 | 79.76793 | 189.05 | 0.375 | 0.339 | 0.357 | -0.009566667
8 | 79.55274 | 188.54 | 0.389 | 0.383 | 0.386 | 0.01943333
9 | 79.29958 | 187.94 | 0.419 | 0.4 | 0.4095 | 0.04293333
10 | 78.05485 | 184.99 | 0.431 | 0.368 | 0.3995 | 0.03293333
11 | 77.98312 | 184.82 | 0.418 | 0.373 | 0.3955 | 0.02893333
12 | 77.84388 | 184.49 | 0.432 | 0.37 | 0.401 | 0.03443333
13 | 78.75527 | 186.65 | 0.382 | 0.36 | 0.371 | 0.004433333
14 | 79.19831 | 187.7 | 0.372 | 0.393 | 0.3825 | 0.01593333
15 | 79.17722 | 187.65 | 0.338 | 0.343 | 0.3405 | -0.02606667
16 (L.U.) | 0 | 0 | -2.03 | -2.03
| MEDIO |  | 0.3788 | 0.3543333 | 0.3665667
| MINIMO |  | 0.328 | 0.296 | 0.333 | -0.03356667
| MASSIMO |  | 0.432 | 0.4 | 0.4095 | 0.04293333
| MIN-MAX |  | -0.104 | -0.104 | -0.0765 | -0.0765

## originale
Date: | Time: | Commento | Postazione | Number | Forza N/mm² | Pressione (bar) | Posizione 1 (mm) D1 | Posizione 2 (mm) D2
2002-04-24 | 7:10 | azzeramento | 0 | 1 |  | 150.03 | -0.125 | -0.125 | Senza Kapton
04/24/02 | 7:39 |  | 1 | 1 | 0.1249489 | 0.29363 | 8.308 | 8.449
04/24/02 | 7:42 |  | 1 | 2 | 100.966 | 237.27 | 0.076 | 0.057
04/24/02 | 7:42 |  | 1 | 3 | 1.095745 | 2.575 | 0.918 | 0.905
04/24/02 | 7:43 |  | 1 | 4 | 101.0851 | 237.55 | 0.083 | 0.076
04/24/02 | 7:43 |  | 1 | 5 | 1.003617 | 2.3585 | 0.889 | 0.888
04/24/02 | 7:44 |  | 1 | 6 | 101.183 | 237.78 | 0.085 | 0.085
04/24/02 | 7:44 |  | 1 | 7 | 1.044 | 2.4534 | 0.872 | 0.878
04/24/02 | 7:44 |  | 1 | 8 | 20.61404 | 48.443 | 0.599 | 0.614
04/24/02 | 7:44 |  | 1 | 9 | 40.95745 | 96.25 | 0.439 | 0.457
04/24/02 | 7:45 |  | 1 | 10 | 61.42128 | 144.34 | 0.311 | 0.326
04/24/02 | 7:45 |  | 1 | 11 | 80.93191 | 190.19 | 0.203 | 0.213
04/24/02 | 7:45 |  | 1 | 12 | 101.0723 | 237.52 | 0.087 | 0.093
04/24/02 | 7:46 |  | 1 | 13 | 0.08348085 | 0.19618 | 2.021 | 2.028
04/24/02 | 7:52 |  | 2 | 1 | 0.04210766 | 0.098953 | 8.308 | 8.447
04/24/02 | 7:54 |  | 2 | 2 | 100.8511 | 237 | 0.139 | 0.079
04/24/02 | 7:54 |  | 2 | 3 | 5.642128 | 13.259 | 0.753 | 0.719
04/24/02 | 7:55 |  | 2 | 4 | 101.0255 | 237.41 | 0.134 | 0.077
04/24/02 | 7:55 |  | 2 | 5 | 5.188085 | 12.192 | 0.737 | 0.703
04/24/02 | 7:56 |  | 2 | 6 | 96.54894 | 226.89 | 0.128 | 0.073
04/24/02 | 7:56 |  | 2 | 7 | 5.719574 | 13.441 | 0.718 | 0.687
04/24/02 | 7:57 |  | 2 | 8 | 19.8417 | 46.628 | 0.601 | 0.572
04/24/02 | 7:57 |  | 2 | 9 | 41.73957 | 98.088 | 0.453 | 0.418
04/24/02 | 7:57 |  | 2 | 10 | 60.83404 | 142.96 | 0.343 | 0.303
04/24/02 | 7:57 |  | 2 | 11 | 81.6766 | 191.94 | 0.237 | 0.19
04/24/02 | 7:58 |  | 2 | 12 | 102.7362 | 241.43 | 0.129 | 0.075
04/24/02 | 7:58 |  | 2 | 13 | 0.07974894 | 0.18741 | 2.101 | 2.096
04/24/02 | 8:05 |  | 3 | 1 | 0.1645574 | 0.38671 | 3.459 | 3.268
04/24/02 | 8:06 |  | 3 | 2 | 101.1362 | 237.67 | 0.127 | 0.115
04/24/02 | 8:06 |  | 3 | 3 | 5.717872 | 13.437 | 0.755 | 0.762
04/24/02 | 8:07 |  | 3 | 4 | 100.5872 | 236.38 | 0.128 | 0.12
04/24/02 | 8:07 |  | 3 | 5 | 5.51617 | 12.963 | 0.736 | 0.744
04/24/02 | 8:08 |  | 3 | 6 | 100.4468 | 236.05 | 0.118 | 0.113
04/24/02 | 8:08 |  | 3 | 7 | 5.308936 | 12.476 | 0.725 | 0.733
04/24/02 | 8:09 |  | 3 | 8 | 19.83617 | 46.615 | 0.612 | 0.617
04/24/02 | 8:09 |  | 3 | 9 | 40.48298 | 95.135 | 0.467 | 0.465
04/24/02 | 8:10 |  | 3 | 10 | 61.40426 | 144.3 | 0.346 | 0.341
04/24/02 | 8:10 |  | 3 | 11 | 80.77447 | 189.82 | 0.23 | 0.227
04/24/02 | 8:11 |  | 3 | 12 | 100.2766 | 235.65 | 0.118 | 0.116
04/24/02 | 8:11 |  | 3 | 13 | 0.08086383 | 0.19003 | 2.054 | 2.059
04/24/02 | 8:16 |  | 4 | 1 | 0.0508383 | 0.11947 | 8.308 | 8.447
04/24/02 | 8:18 |  | 4 | 2 | 100.8213 | 236.93 | 0.159 | 0.071
04/24/02 | 8:18 |  | 4 | 3 | 4.70383 | 11.054 | 0.796 | 0.728
04/24/02 | 8:19 |  | 4 | 4 | 100.4128 | 235.97 | 0.143 | 0.063
04/24/02 | 8:19 |  | 4 | 5 | 4.844681 | 11.385 | 0.763 | 0.697
04/24/02 | 8:20 |  | 4 | 6 | 100.6553 | 236.54 | 0.143 | 0.065
04/24/02 | 8:20 |  | 4 | 7 | 5.258723 | 12.358 | 0.736 | 0.672
04/24/02 | 8:21 |  | 4 | 8 | 20.04894 | 47.115 | 0.611 | 0.547
04/24/02 | 8:21 |  | 4 | 9 | 40.43234 | 95.016 | 0.47 | 0.402
04/24/02 | 8:23 |  | 4 | 10 | 60.51489 | 142.21 | 0.345 | 0.274
04/24/02 | 8:23 |  | 4 | 11 | 80.65106 | 189.53 | 0.245 | 0.171
04/24/02 | 8:24 |  | 4 | 12 | 100.9021 | 237.12 | 0.129 | 0.053
04/24/02 | 8:24 |  | 4 | 13 | 0.08442128 | 0.19839 | 2.111 | 2.082
04/24/02 | 8:39 |  | 5 | 1 | 1.011319 | 2.3766 | 1.151 | 1.144
04/24/02 | 8:41 |  | 5 | 2 | 100.634 | 236.49 | 0.113 | 0.103
04/24/02 | 8:41 |  | 5 | 3 | 0.9071915 | 2.1319 | 0.921 | 0.93
04/24/02 | 8:42 |  | 5 | 4 | 100.8723 | 237.05 | 0.118 | 0.114
04/24/02 | 8:43 |  | 5 | 5 | 99.62128 | 234.11 | 0.111 | 0.111
04/24/02 | 8:43 |  | 5 | 6 | 4.423404 | 10.395 | 0.719 | 0.738
04/24/02 | 8:44 |  | 5 | 7 | 20.16468 | 47.387 | 0.586 | 0.606
04/24/02 | 8:45 |  | 5 | 8 | 40.40298 | 94.947 | 0.44 | 0.457
04/24/02 | 8:45 |  | 5 | 9 | 60.59149 | 142.39 | 0.328 | 0.339
04/24/02 | 8:46 |  | 5 | 10 | 81.38298 | 191.25 | 0.218 | 0.225
04/24/02 | 8:47 |  | 5 | 11 | 100.4723 | 236.11 | 0.094 | 0.099
04/24/02 | 8:47 |  | 5 | 12 | 3.811234 | 8.9564 | 0.728 | 0.748
04/24/02 | 9:02 |  | 6 | 1 | -0.01459957 | -0.034309 | 8.309 | 8.448
04/24/02 | 9:05 |  | 6 | 2 | 100.7362 | 236.73 | 0.145 | 0.103
04/24/02 | 9:06 |  | 6 | 3 | 4.166596 | 9.7915 | 0.805 | 0.776
04/24/02 | 9:08 |  | 6 | 4 | 99.68085 | 234.25 | 0.143 | 0.104
04/24/02 | 9:08 |  | 6 | 5 | 4.526809 | 10.638 | 0.768 | 0.743
04/24/02 | 9:09 |  | 6 | 6 | 100.4638 | 236.09 | 0.127 | 0.091
04/24/02 | 9:09 |  | 6 | 7 | 4.57617 | 10.754 | 0.749 | 0.726
04/24/02 | 9:12 |  | 6 | 8 | 20.06213 | 47.146 | 0.624 | 0.601
04/24/02 | 9:13 |  | 6 | 9 | 40.46426 | 95.091 | 0.475 | 0.449
04/24/02 | 9:14 |  | 6 | 10 | 61.17872 | 143.77 | 0.359 | 0.329
04/24/02 | 9:14 |  | 6 | 11 | 80.63404 | 189.49 | 0.243 | 0.21
04/24/02 | 9:15 |  | 6 | 12 | 94.78723 | 222.75 | 0.171 | 0.136
04/24/02 | 9:16 |  | 6 | 13 | 0.08109362 | 0.19057 | 2.147 | 2.143
04/24/02 | 9:23 |  | 7 | 1 | 4.980426 | 11.704 | 1.014 | 0.992
04/24/02 | 9:25 |  | 7 | 2 | 100.7149 | 236.68 | 0.121 | 0.082
04/24/02 | 9:25 |  | 7 | 3 | 4.317447 | 10.146 | 0.815 | 0.792
04/24/02 | 9:27 |  | 7 | 4 | 100.7021 | 236.65 | 0.135 | 0.095
04/24/02 | 9:27 |  | 7 | 5 | 4.454043 | 10.467 | 0.785 | 0.764
04/24/02 | 9:30 |  | 7 | 6 | 100.5021 | 236.18 | 0.134 | 0.094
04/24/02 | 9:30 |  | 7 | 7 | 3.867957 | 9.0897 | 0.793 | 0.772
04/24/02 | 9:31 |  | 7 | 8 | 20.07447 | 47.175 | 0.634 | 0.611
04/24/02 | 9:32 |  | 7 | 9 | 40.52255 | 95.228 | 0.484 | 0.456
04/24/02 | 9:32 |  | 7 | 10 | 61.11915 | 143.63 | 0.366 | 0.335
04/24/02 | 9:33 |  | 7 | 11 | 80.44681 | 189.05 | 0.25 | 0.214
04/24/02 | 9:33 |  | 7 | 12 | 100.7489 | 236.76 | 0.141 | 0.101
04/24/02 | 9:34 |  | 7 | 13 | 0.07587234 | 0.1783 | 2.086 | 2.086
04/24/02 | 9:40 |  | 8 | 1 | 0.1348766 | 0.31696 | 8.309 | 8.447
04/24/02 | 9:43 |  | 8 | 2 | 100.4766 | 236.12 | 0.14 | 0.126
04/24/02 | 9:43 |  | 8 | 3 | 0.6335319 | 1.4888 | 1.019 | 1.02
04/24/02 | 9:45 |  | 8 | 4 | 100.5617 | 236.32 | 0.142 | 0.13
04/24/02 | 9:45 |  | 8 | 5 | 2.654723 | 6.2386 | 0.858 | 0.863
04/24/02 | 9:49 |  | 8 | 6 | 97.28085 | 228.61 | 0.149 | 0.139
04/24/02 | 9:49 |  | 8 | 7 | 2.971234 | 6.9824 | 0.833 | 0.839
04/24/02 | 9:54 |  | 8 | 8 | 19.94766 | 46.877 | 0.663 | 0.67
04/24/02 | 9:54 |  | 8 | 9 | 40.33021 | 94.776 | 0.504 | 0.507
04/24/02 | 9:55 |  | 8 | 10 | 60.2383 | 141.56 | 0.381 | 0.38
04/24/02 | 9:56 |  | 8 | 11 | 80.22979 | 188.54 | 0.264 | 0.258
04/24/02 | 9:56 |  | 8 | 12 | 100.8766 | 237.06 | 0.151 | 0.142
04/24/02 | 9:58 |  | 8 | 13 | 0.07204681 | 0.16931 | 2.119 | 2.13
04/24/02 | 10:01 |  | 9 | 1 | 0.04002638 | 0.094062 | 8.308 | 8.447
04/24/02 | 10:09 |  | 9 | 2 | 100.634 | 236.49 | 0.186 | 0.15
04/24/02 | 10:09 |  | 9 | 3 | 3.407106 | 8.0067 | 0.898 | 0.877
04/24/02 | 10:11 |  | 9 | 4 | 100.8 | 236.88 | 0.178 | 0.148
04/24/02 | 10:11 |  | 9 | 5 | 3.637149 | 8.5473 | 0.86 | 0.845
04/24/02 | 10:13 |  | 9 | 6 | 100.7319 | 236.72 | 0.178 | 0.153
04/24/02 | 10:13 |  | 9 | 7 | 3.658809 | 8.5982 | 0.838 | 0.829
04/24/02 | 10:14 |  | 9 | 8 | 20.49234 | 48.157 | 0.686 | 0.679
04/24/02 | 10:14 |  | 9 | 9 | 40.80979 | 95.903 | 0.529 | 0.52
04/24/02 | 10:14 |  | 9 | 10 | 60.69362 | 142.63 | 0.407 | 0.393
04/24/02 | 10:15 |  | 9 | 11 | 79.97447 | 187.94 | 0.294 | 0.275
04/24/02 | 10:15 |  | 9 | 12 | 100.7745 | 236.82 | 0.177 | 0.156
04/24/02 | 10:16 |  | 9 | 13 | 0.07254043 | 0.17047 | 2.139 | 2.131
04/24/02 | 10:18 |  | 10 | 1 | 0.0606383 | 0.1425 | 7.771 | 7.774
04/24/02 | 10:23 |  | 10 | 2 | 98.96596 | 232.57 | 0.177 | 0.103
04/24/02 | 10:23 |  | 10 | 3 | 3.599447 | 8.4587 | 0.864 | 0.807
04/24/02 | 10:24 |  | 10 | 4 | 99.2766 | 233.3 | 0.188 | 0.118
04/24/02 | 10:24 |  | 10 | 5 | 3.512426 | 8.2542 | 0.838 | 0.785
04/24/02 | 10:24 |  | 10 | 6 | 100.0213 | 235.05 | 0.186 | 0.118
04/24/02 | 10:25 |  | 10 | 7 | 3.378213 | 7.9388 | 0.832 | 0.781
04/24/02 | 10:25 |  | 10 | 8 | 19.7 | 46.295 | 0.677 | 0.623
04/24/02 | 10:25 |  | 10 | 9 | 42.24 | 99.264 | 0.521 | 0.464
04/24/02 | 10:25 |  | 10 | 10 | 61.44681 | 144.4 | 0.397 | 0.337
04/24/02 | 10:25 |  | 10 | 11 | 78.71915 | 184.99 | 0.306 | 0.243
04/24/02 | 10:26 |  | 10 | 12 | 100.6255 | 236.47 | 0.185 | 0.12
04/24/02 | 10:26 |  | 10 | 13 | 0.08217021 | 0.1931 | 2.29 | 2.265
04/24/02 | 10:29 |  | 11 | 1 | 0.04534894 | 0.10657 | 8.308 | 8.447
04/24/02 | 10:33 |  | 11 | 2 | 100.3362 | 235.79 | 0.189 | 0.121
04/24/02 | 10:33 |  | 11 | 3 | 0.6917872 | 1.6257 | 1.01 | 0.969
04/24/02 | 10:34 |  | 11 | 4 | 101.566 | 238.68 | 0.172 | 0.114
04/24/02 | 10:34 |  | 11 | 5 | 0.8009362 | 1.8822 | 0.966 | 0.931
04/24/02 | 10:35 |  | 11 | 6 | 97.73191 | 229.67 | 0.172 | 0.119
04/24/02 | 10:35 |  | 11 | 7 | 3.421319 | 8.0401 | 0.828 | 0.796
04/24/02 | 10:36 |  | 11 | 8 | 19.68255 | 46.254 | 0.662 | 0.633
04/24/02 | 10:36 |  | 11 | 9 | 40.5617 | 95.32 | 0.511 | 0.478
04/24/02 | 10:36 |  | 11 | 10 | 61.05957 | 143.49 | 0.386 | 0.349
04/24/02 | 10:36 |  | 11 | 11 | 78.64681 | 184.82 | 0.293 | 0.248
04/24/02 | 10:37 |  | 11 | 12 | 100.3191 | 235.75 | 0.161 | 0.113
04/24/02 | 10:37 |  | 11 | 13 | 0.06069362 | 0.14263 | 2.086 | 2.088
04/24/02 | 10:38 |  | 12 | 1 | 0.05471489 | 0.12858 | 3.734 | 3.745
04/24/02 | 10:46 |  | 12 | 2 | 92.78723 | 218.05 | 0.198 | 0.129
04/24/02 | 10:47 |  | 12 | 3 | 3.65783 | 8.5959 | 0.851 | 0.807
04/24/02 | 10:48 |  | 12 | 4 | 98.4 | 231.24 | 0.188 | 0.122
04/24/02 | 10:48 |  | 12 | 5 | 4.449362 | 10.456 | 0.807 | 0.763
04/24/02 | 10:49 |  | 12 | 6 | 100.1702 | 235.4 | 0.19 | 0.124
04/24/02 | 10:49 |  | 12 | 7 | 3.686043 | 8.6622 | 0.815 | 0.772
04/24/02 | 10:49 |  | 12 | 8 | 19.99021 | 46.977 | 0.667 | 0.62
04/24/02 | 10:50 |  | 12 | 9 | 39.72638 | 93.357 | 0.526 | 0.471
04/24/02 | 10:50 |  | 12 | 10 | 60.66809 | 142.57 | 0.408 | 0.348
04/24/02 | 10:50 |  | 12 | 11 | 78.50638 | 184.49 | 0.307 | 0.245
04/24/02 | 10:51 |  | 12 | 12 | 97.49362 | 229.11 | 0.187 | 0.123
04/24/02 | 10:51 |  | 12 | 13 | 100.7447 | 236.75 | 0.182 | 0.12
04/24/02 | 10:52 |  | 12 | 14 | 3.460936 | 8.1332 | 0.807 | 0.765
04/24/02 | 10:57 |  | 13 | 1 | 0.1386723 | 0.32588 | 7.635 | 7.442
04/24/02 | 10:58 |  | 13 | 2 | 102.0043 | 239.71 | 0.152 | 0.114
04/24/02 | 10:58 |  | 13 | 3 | 4.070213 | 9.565 | 0.8 | 0.783
04/24/02 | 10:59 |  | 13 | 4 | 95.74894 | 225.01 | 0.152 | 0.121
04/24/02 | 10:59 |  | 13 | 5 | 4.090638 | 9.613 | 0.781 | 0.766
04/24/02 | 11:00 |  | 13 | 6 | 100.7404 | 236.74 | 0.143 | 0.116
04/24/02 | 11:00 |  | 13 | 7 | 3.889957 | 9.1414 | 0.766 | 0.754
04/24/02 | 11:00 |  | 13 | 8 | 19.73489 | 46.377 | 0.621 | 0.61
04/24/02 | 11:00 |  | 13 | 9 | 40.30809 | 94.724 | 0.473 | 0.46
04/24/02 | 11:01 |  | 13 | 10 | 60.97021 | 143.28 | 0.352 | 0.334
04/24/02 | 11:01 |  | 13 | 11 | 79.42553 | 186.65 | 0.257 | 0.235
04/24/02 | 11:01 |  | 13 | 12 | 100.8596 | 237.02 | 0.144 | 0.12
04/24/02 | 11:02 |  | 13 | 13 | 0.07650213 | 0.17978 | 2.233 | 2.248
04/24/02 | 11:04 |  | 14 | 1 | 0.05709787 | 0.13418 | 8.173 | 8.189
04/24/02 | 11:08 |  | 14 | 2 | 100.766 | 236.8 | 0.148 | 0.155
04/24/02 | 11:08 |  | 14 | 3 | 3.735702 | 8.7789 | 0.814 | 0.844
04/24/02 | 11:09 |  | 14 | 4 | 101.6979 | 238.99 | 0.136 | 0.145
04/24/02 | 11:09 |  | 14 | 5 | 4.222511 | 9.9229 | 0.762 | 0.799
04/24/02 | 11:10 |  | 14 | 6 | 99.6383 | 234.15 | 0.139 | 0.154
04/24/02 | 11:10 |  | 14 | 7 | 4.217191 | 9.9104 | 0.752 | 0.788
04/24/02 | 11:10 |  | 14 | 8 | 19.74383 | 46.398 | 0.609 | 0.648
04/24/02 | 11:10 |  | 14 | 9 | 40.41489 | 94.975 | 0.466 | 0.498
04/24/02 | 11:11 |  | 14 | 10 | 59.96596 | 140.92 | 0.352 | 0.378
04/24/02 | 11:11 |  | 14 | 11 | 79.87234 | 187.7 | 0.247 | 0.268
04/24/02 | 11:11 |  | 14 | 12 | 100.834 | 236.96 | 0.136 | 0.154
04/24/02 | 11:12 |  | 14 | 13 | 0.05816596 | 0.13669 | 2.459 | 2.485
04/24/02 | 11:12 |  | 15 | 1 | 0.05664255 | 0.13311 | 3.595 | 3.627
04/24/02 | 11:19 |  | 15 | 2 | 101.566 | 238.68 | 0.109 | 0.114
04/24/02 | 11:19 |  | 15 | 3 | 3.992681 | 9.3828 | 0.818 | 0.806
04/24/02 | 11:19 |  | 15 | 4 | 101.2851 | 238.02 | 0.096 | 0.098
04/24/02 | 11:19 |  | 15 | 5 | 3.876383 | 9.1095 | 0.788 | 0.783
04/24/02 | 11:20 |  | 15 | 6 | 101.3574 | 238.19 | 0.094 | 0.098
04/24/02 | 11:21 |  | 15 | 7 | 3.975234 | 9.3418 | 0.773 | 0.772
04/24/02 | 11:21 |  | 15 | 8 | 19.20213 | 45.125 | 0.612 | 0.614
04/24/02 | 11:21 |  | 15 | 9 | 40.20723 | 94.487 | 0.447 | 0.453
04/24/02 | 11:21 |  | 15 | 10 | 59.85957 | 140.67 | 0.324 | 0.331
04/24/02 | 11:22 |  | 15 | 11 | 79.85106 | 187.65 | 0.213 | 0.218
04/24/02 | 11:22 |  | 15 | 12 | 100.9404 | 237.21 | 0.093 | 0.1
04/24/02 | 11:23 |  | 15 | 13 | 0.05279574 | 0.12407 | 2.544 | 2.486
04/24/02 | 13:28 | Verifica azzeramento | 0 | 1 | 63.27234 | 148.69 | -0.015 | 0.018

## dati ordinati
04/24/02 | 7:44 | 1 | 8 | 20.61404 | 48.443 | 0.724 | 0.739
04/24/02 | 7:44 | 1 | 9 | 40.95745 | 96.25 | 0.564 | 0.582
04/24/02 | 7:45 | 1 | 10 | 61.42128 | 144.34 | 0.436 | 0.451
04/24/02 | 7:45 | 1 | 11 | 80.93191 | 190.19 | 0.328 | 0.338
04/24/02 | 7:45 | 1 | 12 | 101.0723 | 237.52 | 0.212 | 0.218
04/24/02 | 7:57 | 2 | 8 | 19.8417 | 46.628 | 0.726 | 0.697
04/24/02 | 7:57 | 2 | 9 | 41.73957 | 98.088 | 0.578 | 0.543
04/24/02 | 7:57 | 2 | 10 | 60.83404 | 142.96 | 0.468 | 0.428
04/24/02 | 7:57 | 2 | 11 | 81.6766 | 191.94 | 0.362 | 0.315
04/24/02 | 7:58 | 2 | 12 | 102.7362 | 241.43 | 0.254 | 0.2
04/24/02 | 8:09 | 3 | 8 | 19.83617 | 46.615 | 0.737 | 0.742
04/24/02 | 8:09 | 3 | 9 | 40.48298 | 95.135 | 0.592 | 0.59
04/24/02 | 8:10 | 3 | 10 | 61.40426 | 144.3 | 0.471 | 0.466
04/24/02 | 8:10 | 3 | 11 | 80.77447 | 189.82 | 0.355 | 0.352
04/24/02 | 8:11 | 3 | 12 | 100.2766 | 235.65 | 0.243 | 0.241
04/24/02 | 8:21 | 4 | 8 | 20.04894 | 47.115 | 0.736 | 0.672
04/24/02 | 8:21 | 4 | 9 | 40.43234 | 95.016 | 0.595 | 0.527
04/24/02 | 8:23 | 4 | 10 | 60.51489 | 142.21 | 0.47 | 0.399
04/24/02 | 8:23 | 4 | 11 | 80.65106 | 189.53 | 0.37 | 0.296
04/24/02 | 8:24 | 4 | 12 | 100.9021 | 237.12 | 0.254 | 0.178
04/24/02 | 8:44 | 5 | 7 | 20.16468 | 47.387 | 0.711 | 0.731
04/24/02 | 8:45 | 5 | 8 | 40.40298 | 94.947 | 0.565 | 0.582
04/24/02 | 8:45 | 5 | 9 | 60.59149 | 142.39 | 0.453 | 0.464
04/24/02 | 8:46 | 5 | 10 | 81.38298 | 191.25 | 0.343 | 0.35
04/24/02 | 8:47 | 5 | 11 | 100.4723 | 236.11 | 0.219 | 0.224
04/24/02 | 9:12 | 6 | 8 | 20.06213 | 47.146 | 0.749 | 0.726
04/24/02 | 9:13 | 6 | 9 | 40.46426 | 95.091 | 0.6 | 0.574
04/24/02 | 9:14 | 6 | 10 | 61.17872 | 143.77 | 0.484 | 0.454
04/24/02 | 9:14 | 6 | 11 | 80.63404 | 189.49 | 0.368 | 0.335
04/24/02 | 9:15 | 6 | 12 | 94.78723 | 222.75 | 0.296 | 0.261
04/24/02 | 9:31 | 7 | 8 | 20.07447 | 47.175 | 0.759 | 0.736
04/24/02 | 9:32 | 7 | 9 | 40.52255 | 95.228 | 0.609 | 0.581
04/24/02 | 9:32 | 7 | 10 | 61.11915 | 143.63 | 0.491 | 0.46
04/24/02 | 9:33 | 7 | 11 | 80.44681 | 189.05 | 0.375 | 0.339
04/24/02 | 9:33 | 7 | 12 | 100.7489 | 236.76 | 0.266 | 0.226
04/24/02 | 9:54 | 8 | 8 | 19.94766 | 46.877 | 0.788 | 0.795
04/24/02 | 9:54 | 8 | 9 | 40.33021 | 94.776 | 0.629 | 0.632
04/24/02 | 9:55 | 8 | 10 | 60.2383 | 141.56 | 0.506 | 0.505
04/24/02 | 9:56 | 8 | 11 | 80.22979 | 188.54 | 0.389 | 0.383
04/24/02 | 9:56 | 8 | 12 | 100.8766 | 237.06 | 0.276 | 0.267
04/24/02 | 10:14 | 9 | 8 | 20.49234 | 48.157 | 0.811 | 0.804
04/24/02 | 10:14 | 9 | 9 | 40.80979 | 95.903 | 0.654 | 0.645
04/24/02 | 10:14 | 9 | 10 | 60.69362 | 142.63 | 0.532 | 0.518
04/24/02 | 10:15 | 9 | 11 | 79.97447 | 187.94 | 0.419 | 0.4
04/24/02 | 10:15 | 9 | 12 | 100.7745 | 236.82 | 0.302 | 0.281
04/24/02 | 10:25 | 10 | 8 | 19.7 | 46.295 | 0.802 | 0.748
04/24/02 | 10:25 | 10 | 9 | 42.24 | 99.264 | 0.646 | 0.589
04/24/02 | 10:25 | 10 | 10 | 61.44681 | 144.4 | 0.522 | 0.462
04/24/02 | 10:25 | 10 | 11 | 78.71915 | 184.99 | 0.431 | 0.368
04/24/02 | 10:26 | 10 | 12 | 100.6255 | 236.47 | 0.31 | 0.245
04/24/02 | 10:36 | 11 | 8 | 19.68255 | 46.254 | 0.787 | 0.758
04/24/02 | 10:36 | 11 | 9 | 40.5617 | 95.32 | 0.636 | 0.603
04/24/02 | 10:36 | 11 | 10 | 61.05957 | 143.49 | 0.511 | 0.474
04/24/02 | 10:36 | 11 | 11 | 78.64681 | 184.82 | 0.418 | 0.373
04/24/02 | 10:37 | 11 | 12 | 100.3191 | 235.75 | 0.286 | 0.238
04/24/02 | 10:49 | 12 | 8 | 19.99021 | 46.977 | 0.792 | 0.745
04/24/02 | 10:50 | 12 | 9 | 39.72638 | 93.357 | 0.651 | 0.596
04/24/02 | 10:50 | 12 | 10 | 60.66809 | 142.57 | 0.533 | 0.473
04/24/02 | 10:50 | 12 | 11 | 78.50638 | 184.49 | 0.432 | 0.37
04/24/02 | 10:51 | 12 | 12 | 97.49362 | 229.11 | 0.312 | 0.248
04/24/02 | 11:00 | 13 | 8 | 19.73489 | 46.377 | 0.746 | 0.735
04/24/02 | 11:00 | 13 | 9 | 40.30809 | 94.724 | 0.598 | 0.585
04/24/02 | 11:01 | 13 | 10 | 60.97021 | 143.28 | 0.477 | 0.459
04/24/02 | 11:01 | 13 | 11 | 79.42553 | 186.65 | 0.382 | 0.36
04/24/02 | 11:01 | 13 | 12 | 100.8596 | 237.02 | 0.269 | 0.245
04/24/02 | 11:10 | 14 | 8 | 19.74383 | 46.398 | 0.734 | 0.773
04/24/02 | 11:10 | 14 | 9 | 40.41489 | 94.975 | 0.591 | 0.623
04/24/02 | 11:11 | 14 | 10 | 59.96596 | 140.92 | 0.477 | 0.503
04/24/02 | 11:11 | 14 | 11 | 79.87234 | 187.7 | 0.372 | 0.393
04/24/02 | 11:11 | 14 | 12 | 100.834 | 236.96 | 0.261 | 0.279
04/24/02 | 11:21 | 15 | 8 | 19.20213 | 45.125 | 0.737 | 0.739
04/24/02 | 11:21 | 15 | 9 | 40.20723 | 94.487 | 0.572 | 0.578
04/24/02 | 11:21 | 15 | 10 | 59.85957 | 140.67 | 0.449 | 0.456
04/24/02 | 11:22 | 15 | 11 | 79.85106 | 187.65 | 0.338 | 0.343
04/24/02 | 11:22 | 15 | 12 | 100.9404 | 237.21 | 0.218 | 0.225