## Chart2
SR upgrade
Training with Lincoln at Zeitz

## Sheet1
| 2004 - W1 | 2004 - W2 | 2006 - W1 | 2006 - W2 | 2012 - W1 | 2012 - W2 | 2010 - W1 | 2010 - W2 | 2009 - W1 | 2009 - W2 | 2008 - W1 | 2008 - W2 | 2007 - W1 | 2007 - W2 | 2020 - W1 | 2020 - W2 | 2014 - W1 | 2014 - W2 | 2021 - W1 | 2021- W2 | 2023 - W1 | 2023 - W2 | 2025 - W1 | 2025 - W2 | 2022 - W1 | 2022- W2 | 2002 - W1 | 2002- W2 | 2020 - W1 | 2020- W2 | 2017 - W1 | 2017 W2
Porosity - acceptable | 15300 | 13000 | 13000 | 13000 | 14700 | 900 | 11000 | 14840 | 14500 | 14840 | 14380 | 14080 | 14230 | 14080 | 15300 | 13390 | 15300 | 15300 | 15300 | 15300 | 15300 | 15300 | 9330 | 4280 | 10860 | 10710 | 13770 | 11170 | 6580 | 14535 | 5970 | 3060
Porosity - to be repaired | 0 | 0 | 0 | 0 | 50 | 0 | 0 | 0 | 130 | 0 | 0 | 0 | 290 | 0 | 0 | 0 | 30 | 0 | 1385 | 0 | 5650 | 2220 | 0 | 0 | 0 | 0 | 0 | 0 | 0 | 0 | 0 | 0
Lack of fusion - inter run | 4755 | 410 | 2055 | 580 | 790 | 100 | 4820 | 290 | 0 | 510 | 30 | 295 | 0 | 2650 | 300 | 340 | 510 | 2660 | 140 | 100 | 1840 | 5975 | 130 | 360 | 0 | 50 | 1175 | 0 | 20 | 0 | 290 | 1470
Lack of fusion - root | 0 | 0 | 310 | 0 | 0 | 0 | 0 | 0 | 0 | 0 | 0 | 0 | 0 | 0 | 0 | 0 | 0 | 0 | 0 | 0 | 45 | 35 | 0 | 0 | 0 | 0 | 0 | 0 | 0 | 0 | 0 | 0
Lack of penetration | 0 | 0 | 0 | 0 | 0 | 0 | 0 | 0 | 0 | 0 | 0 | 0 | 0 | 0 | 0 | 0 | 0 | 20 | 0 | 0 | 0 | 15 | 0 | 120 | 0 | 0 | 50 | 0 | 190 | 0 | 0 | 0
Excess of penetration | 0 | 0 | 0 | 40 | 0 | 30 | 0 | 0 | 95 | 0 | 0 | 0 | 0 | 0 | 0 | 0 | 0 | 0 | 0 | 0 | 0 | 0 | 0 | 0 | 0 | 0 | 0 | 0 | 0 | 0 | 0 | 0
Undercut | 0 | 0 | 0 | 0 | 410 | 20 | 310 | 200 | 0 | 0 | 0 | 90 | 0 | 0 | 0 | 0 | 0 | 0 | 0 | 0 | 0 | 0 | 0 | 0 | 0 | 0 | 0 | 0 | 0 | 0 | 0 | 0