## Sheet1
2 | MBAL2051 | - | - | 10888 Amp. | 11952 Amp. | 12223 Amp. | 12364 Amp. | 12653 Amp. | 12659 Amp. | 12664 Amp. | 12669 Amp. | 12671 Amp. | 11995 Amp. | 12592 Amp. | 12640 Amp. | 12639.2 Amp. | 12645 Amp. | 12649.4 Amp. | Ultimate
|  |  |  | (D2-L) | (D1-L) | (D1-U) | (D1-U) | (D1-U) | (D1-U) | (D1-U) | (D1-U) | (D1_U) | (D1-MRB) | (CF-S04-A) | (D1-U-MRB) | (D1-U) | (D1-L) | (D1_U) | Not Reached
| Q1 | Q2 | Q3 | Q4 | Q5 | Q6 | Q7 | Q8 | Q9 |  | Q1ATC | Q2ATC | Q3ATC | Q4ATC | Q5ATC | Q6ATC
2051 | 7.625837 | 8.371051 | 8.560856 | 8.659611 | 8.862023 | 8.866226 | 8.869728 | 8.87323 | 8.87463 |  | 8.401167 | 8.8193 | 8.852918 | 8.852358 | 8.85642 | 8.859222
| 10888 | 11952 | 12223 | 12364 | 12653 | 12659 | 12664 | 12669 | 12671 |  | 11995 | 12592 | 12640 | 12639.2 | 12645 | 12649

## Info about magnet , cable splic
| pole nr. |  | splice resistance at warm
2051 | 02p00202 |  | 60.4
| 02p00203 |  | 60.1
| 02p00204 | upper D1 | 60.8
| 02p00205 |  | 64.26
2051 | P 202 | 02E00205 | 2003-05-27 | 02K11301A | Spirex 1500 | B | 1 | 1
| P 203 | 02E00206 | 2003-05-28 | 02K11301C | Spirex 1500 | H | 1 | 1
| P 204 | 2e+207 | 2003-05-30 | 02K11301B | Spirex 1500 | F | 1 | 2
| P 205 | 02E00208 | 2003-05-31 | 02K11301D | Spirex 1500 | B | 1 | 1
|  | 02I00205 | 2003-06-03 | 01B10219A | Spirex 1000 | E | 1 | 2
|  | 02I00206 | 2003-06-04 | 01B10220A | Spirex 1000 | D | 1 | 2
|  | 02I00207 | 2003-06-05 | 01B10217A | Spirex 1000 | A | 1 | 2
|  | 02I00208 | 2003-06-06 | 01B10218A | Spirex 1000 | E | 1 | 2
the quench was located in D1 UPPER : the cables for D1 upper are here below with the DB info.
Certificate of conformity data for cable 02K11301A (as stored in Cable Database)
Cable ID | 02K11301A
Cable certificate registration date | 30 Jul 2002
Shipment decision | APPROVED
Cable provisional acceptance | APPROVED
Cable Length [m] | 752
Average Width [mm] | 15.0926
Width Standard Deviation [mm] | 0.0017
Average Corrected CMM Mid-Thickness [mm] | 1.4811
CMM Mid-Thickness Standard Deviation [mm] | 0.0007
Average Keystone [degree] | 0.91
Keystone Standard Deviation [degree] | 0.01
Stack Mid-Thickness at 50MPa [mm] | 1.4823
Heat treatment number | H0249
Heat treatment duration [min] | 322
Transposition Pitch | 101.3
Transposition Direction [L or R] | L
Cable Bend Test(PASSED or FAILED) | PASSED
Cable Visual Inspection (PASSED or FAILED) | PASSED
Minimum Ic among Extracted Strands at 4.222K [A] | 402.7
Field for Strand Ic [T] | 6
Certificate of conformity data for cable 01B10219A (as stored in Cable Database)
Cable ID | 01B10219A
Cable certificate registration date | 24 May 2002
Shipment decision | APPROVED
Cable provisional acceptance | APPROVED
Cable Length [m] | 463
Average Width [mm] | 15.091
Width Standard Deviation [mm] | 0.0015
Average Corrected CMM Mid-Thickness [mm] | 1.9007
CMM Mid-Thickness Standard Deviation [mm] | 0.0016
Average Keystone [degree] | 1.252
Keystone Standard Deviation [degree] | 0.003
Stack Mid-Thickness at 50MPa [mm] | 1.9013
Heat treatment number | 219
Heat treatment duration [min] | 359
Transposition Pitch | 115
Transposition Direction [L or R] | L
Cable Bend Test(PASSED or FAILED) | PASSED
Cable Visual Inspection (PASSED or FAILED) | PASSED
Minimum Ic among Extracted Strands at 4.222K [A] | 530
Field for Strand Ic [T] | 7
If you need to export data for certificate of conformity into MS Word or o