## JO4_TB
ELECTRICAL TESTS OF LAYERS
|  |  | [ACCEPTANCE TEST] |  | Date : | 2000-02-29
LAYER TYPE: |  | OUTER |  |  | Serial Nr. | JO4
Cable Reference Nr. |  | 02B00321A
R[dc] of the LAYER
I = | 1 | A
Temp.* : | 19.2 | °C
|  |  |  | 1021.2 | mV
| Outer LAYER |  |  | 1021.2 | mW
| Outer LAYER[R20] |  |  | 1024.314 | mW
INDUCTANCE
[Value from gain phase analyser]
|  |  |  | L | Q
[mH]
| Outer LAYER |  | 10Hz | 6.56 | 0.403
|  |  | 100Hz | 6.57 | 3.93
|  |  | 1000Hz | 6.55 | 30.4
INSULATION RESISTANCE
[Copper wedges]
| Left side |  |  | >10 | GW | >1000MW
| Right side |  |  | >10 | GW | >1000MW
[V = 500V 30"]
DISCHARGE TEST
[ Whithout Strain]
V = 120V/wire |  |  | T | 497.33 | µs [Reference layer]
| Outer LAYER [3.0KV ; 10puls] |  | T | 496 | µs
[Whith Strain [120 N /mm2 straight part and the stress fades down in the ends]
V = 120V/wire
| Outer LAYER |  | C.side T |  | µs
|  |  | N.C. side T |  | µs
[3.0KV ; 10puls]